## 학습DB
Material | Yield Stress(MPa) | Ultimate Tensile Stress(MPa) | Total Elongation | r-value | Triaxiality(Tension) | Fracture strain(Tension) | Triaxiality(Notch R05) | Fracture strain(Notch R05) | Triaxiality(Shear0) | Fracture strain(Shear0) | Fracture strain(Punch Bulge)
A1 | 146.98 | 280.15 | 0.416 | 1.873 | 0.32 | 1.042 | 0.511 | 0.715 | 0.238 | 1.019 | 1.012
A2 | 196.3 | 275.47 | 0.383 | 2.023 | 0.296 | 0.946 | 0.509 | 0.672 | 0.128 | 1.035 | 0.961
A3 | 239 | 304.98 | 0.411 | 1.89 | 0.302 | 1.101 | 0.502 | 0.705 | 0.218 | 1.037 | 1.079
A4 | 229.85 | 292.17 | 0.412 | 1.956 | 0.326 | 0.971 | 0.52 | 0.651 | 0.141 | 0.865 | 1.091
A5 | 219 | 274.23 | 0.438 | 1.805 | 0.32 | 1.026 | 0.506 | 0.657 | 0.185 | 0.853 | 1.012
A6 | 220.73 | 333.54 | 0.355 | 1.602 | 0.299 | 0.961 | 0.503 | 0.719 | 0.243 | 0.897 | 1.056
A7 | 146.19 | 326.56 | 0.428 | 2.154 |  | 1.093 | 0.496 | 0.675 | 0.173 | 0.938 | 1.036
A8 | 159.43 | 291.2 | 0.361 | 1.769 | 0.312 | 0.978 | 0.509 | 0.704 | 0.18 | 0.891 | 0.963
A9 | 181.29 | 324.47 | 0.382 | 1.733 | 0.325 | 1.075 | 0.508 | 0.68 | 0.204 | 0.891 | 1.085
A10 | 159.2 | 329.05 | 0.376 | 1.723 | 0.313 | 0.98 | 0.511 | 0.712 | 0.216 | 0.899 | 1.042
A11 | 144.27 | 279.39 | 0.449 | 2.109 | 0.292 | 0.994 | 0.51 | 0.707 | 0.124 | 0.872 | 0.991
A12 | 238.82 | 327.49 | 0.418 | 1.955 | 0.335 |  | 0.496 | 0.687 | 0.197 |  | 1.001
A13 | 214.49 | 337.87 | 0.37 | 1.969 | 0.308 | 1.023 | 0.501 | 0.703 | 0.206 | 1.019 | 1.057
A14 | 219.64 | 305.26 | 0.375 | 1.877 | 0.305 | 1.051 | 0.518 | 0.69 | 0.13 | 0.854 | 0.984
A15 | 207.75 | 336.86 | 0.45 | 2.227 | 0.329 | 1.104 | 0.491 | 0.66 | 0.171 | 0.834 | 1.009
A16 | 208.44 | 270.19 | 0.445 | 1.921 | 0.307 | 1.004 | 0.507 | 0.684 | 0.132 | 0.844 | 1.039
A17 | 199.44 | 333.08 | 0.444 | 1.629 | 0.328 | 0.961 | 0.507 | 0.713 | 0.242 | 0.824 | 1.034
A18 | 158.12 | 306.88 | 0.367 | 2.026 | 0.292 | 1.061 | 0.512 | 0.716 | 0.212 | 0.943 | 1.011
A19 | 154.25 | 318.94 | 0.404 | 1.761 | 0.303 | 0.902 | 0.497 | 0.658 | 0.175 | 0.853 | 1.007
A20 | 176.83 | 339.06 | 0.419 | 1.821 | 0.292 | 1.07 | 0.513 | 0.695 | 0.152 | 0.849 | 1.051
A21 | 150.42 | 270.96 | 0.398 | 2.161 | 0.296 | 0.946 | 0.497 | 0.673 | 0.24 | 0.989 | 1.001
A22 | 234.29 | 329.77 | 0.369 | 1.78 | 0.309 | 1.037 | 0.493 | 0.71 | 0.107 | 0.837 | 1.073
A23 | 160.12 | 337.66 | 0.353 | 2.283 | 0.327 | 1.035 | 0.498 | 0.679 | 0.1 | 0.895 | 1.103
A24 | 192.06 | 300.85 | 0.397 | 1.809 | 0.294 | 0.901 | 0.518 | 0.688 | 0.221 | 0.867 | 1.025
A25 | 144.19 | 317.42 | 0.407 | 1.914 | 0.318 | 0.918 | 0.513 | 0.665 | 0.137 | 1.023 | 1.09
A26 | 179.96 | 282.76 | 0.374 | 1.804 | 0.308 | 0.911 | 0.511 | 0.698 | 0.173 | 0.905 | 0.974
A27 | 149.96 | 288.93 | 0.432 | 1.742 | 0.291 | 1.071 | 0.517 | 0.68 | 0.1 | 0.896 | 1.086
A28 | 218.06 | 301.03 | 0.424 | 2.189 | 0.296 | 0.933 | 0.508 | 0.7 | 0.208 | 0.921 | 0.97
A29 | 167.57 | 319.43 | 0.371 | 1.739 | 0.305 | 0.985 | 0.502 | 0.683 | 0.173 | 0.855 | 1.082
A30 | 150.73 | 286.84 | 0.416 | 2.063 | 0.336 | 0.961 | 0.492 | 0.702 | 0.182 | 0.874 | 1.048
A31 | 141.75 | 331.41 | 0.411 | 2.008 | 0.307 | 0.99 | 0.499 | 0.657 | 0.152 | 0.889 | 1.055
A32 | 188.12 | 313.16 | 0.38 | 1.962 | 0.328 | 1 | 0.511 | 0.673 | 0.183 | 0.956 | 0.962
A33 | 163.35 | 283.84 | 0.424 | 1.837 | 0.333 | 0.966 | 0.507 | 0.704 | 0.122 | 1.015 | 1.055
A34 | 185.89 | 307.44 | 0.39 | 2.02 | 0.329 | 0.905 | 0.509 | 0.67 | 0.128 | 0.871 | 0.958
A35 | 235.23 | 332.23 | 0.383 | 1.648 | 0.305 | 0.978 | 0.492 | 0.707 | 0.222 | 1.014 | 1.039
A36 | 201.56 | 277.6 | 0.382 | 2.177 | 0.316 | 0.982 | 0.514 | 0.679 | 0.224 | 0.96 | 1.095
A37 | 202.69 | 277.64 | 0.367 | 2.169 | 0.331 | 0.999 | 0.507 | 0.683 | 0.201 | 0.929 | 1
A38 | 149.13 | 293.61 | 0.433 | 1.889 | 0.318 | 1.056 | 0.49 | 0.713 | 0.213 | 0.832 | 1.009
A39 | 197.8 | 332.06 | 0.438 | 1.766 | 0.318 | 1.017 | 0.491 | 0.663 | 0.116 | 1.012 | 0.964
A40 | 219.66 | 298.04 | 0.363 | 1.849 | 0.323 | 1.016 | 0.518 | 0.7 | 0.234 | 0.825 | 1.044
A41 | 229.46 | 286.81 | 0.354 | 1.696 | 0.322 | 0.931 | 0.505 | 0.699 | 0.166 | 0.942 | 1.04
A42 | 200.49 | 289.06 | 0.423 | 2.18 | 0.291 | 0.916 | 0.499 | 0.707 | 0.237 | 0.991 | 0.971
A43 | 201.7 | 308.68 | 0.446 | 2.113 | 0.293 | 1.062 | 0.501 | 0.719 | 0.147 | 0.994 | 1.012
A44 | 206.27 | 271.2 | 0.421 | 1.794 | 0.301 | 1.103 | 0.505 | 0.694 | 0.192 | 0.921 | 1.054
A45 | 233.51 | 309.76 | 0.358 | 2.12 | 0.324 | 0.991 | 0.501 | 0.67 | 0.242 | 0.864 | 1.014
A46 | 148.93 | 292.22 | 0.435 | 1.758 | 0.295 | 0.977 | 0.517 | 0.693 | 0.238 | 0.851 | 1.102
A47 | 170.73 | 325.83 | 0.359 | 1.708 | 0.309 | 1.017 | 0.515 | 0.652 | 0.16 | 0.904 | 1.109
A48 | 166.63 | 295.79 | 0.355 | 1.884 | 0.312 | 1.016 | 0.496 | 0.72 | 0.112 | 0.924 | 1.012
A49 | 152.54 | 294.71 | 0.354 | 1.866 | 0.306 | 1.047 | 0.495 | 0.705 | 0.213 | 0.876 | 1.023
A50 | 187.15 | 316.9 | 0.352 | 1.604 | 0.307 | 0.942 | 0.5 | 0.67 | 0.167 | 0.936 | 1.046
A51 | 200.77 | 306.81 | 0.412 | 2.082 | 0.306 | 1.081 | 0.504 | 0.707 | 0.201 | 0.957 | 1.046
A52 | 230.95 | 305.17 | 0.382 |  | 0.313 | 0.983 | 0.508 | 0.713 | 0.235 | 0.879 | 1.067
A53 | 168.36 | 281.15 | 0.44 | 1.716 | 0.295 | 0.925 | 0.494 | 0.7 | 0.116 | 0.908 | 0.979
A54 | 195.29 | 316.65 | 0.41 | 2.052 | 0.319 | 1.04 | 0.514 | 0.671 | 0.175 | 0.845 | 0.977
A55 | 180.49 | 290.65 | 0.369 | 1.775 | 0.302 | 0.95 | 0.494 | 0.688 | 0.219 | 1.024 | 0.981
A56 | 142.64 | 288.16 | 0.38 | 1.692 | 0.318 | 1.048 | 0.501 | 0.686 | 0.111 | 0.91 | 1.095
A57 | 211.22 | 319.61 | 0.425 | 2.195 | 0.302 | 1.081 | 0.502 | 0.701 | 0.234 | 1.02 | 0.995
A58 | 150.73 | 340 | 0.4 | 1.856 | 0.294 | 0.912 | 0.491 | 0.664 | 0.192 | 0.82 | 0.998
A59 | 191.48 | 291.86 | 0.444 | 2.081 | 0.328 | 0.948 | 0.518 | 0.718 | 0.152 | 0.901 | 1.004
A60 | 239.44 | 291.83 | 0.382 | 2.188 | 0.335 | 1.114 | 0.492 | 0.652 | 0.234 | 0.974 | 1.099
A61 | 172.99 | 315.53 | 0.375 | 1.839 | 0.305 | 1.115 | 0.513 | 0.705 | 0.208 | 0.96 | 1.082
A62 | 143.66 | 312.17 | 0.433 | 2.056 | 0.323 | 1.062 | 0.499 | 0.713 | 0.242 | 0.857 | 1.088
A63 | 239.97 | 282.56 | 0.41 | 1.992 | 0.324 | 0.905 | 0.513 | 0.665 | 0.125 | 1.004 | 1.032
A64 | 148.91 | 307.51 | 0.388 | 2.275 | 0.336 | 1.045 | 0.519 | 0.716 | 0.172 |  | 0.988
A65 | 186.44 | 329.79 | 0.395 | 1.749 | 0.296 | 1.108 | 0.515 | 0.712 | 0.109 | 0.889 | 1.051
A66 | 152.84 | 319.97 | 0.405 | 1.682 | 0.3 | 0.963 | 0.5 | 0.711 | 0.154 | 0.895 | 1.036
A67 | 151.59 | 285.43 | 0.413 | 2.095 | 0.312 | 1.09 | 0.51 | 0.699 |  | 0.834 | 1.084
A68 | 214.59 | 329.17 | 0.356 | 2.132 | 0.302 | 1.022 | 0.503 | 0.716 | 0.163 | 0.984 | 1.067
A69 | 196.85 | 326.09 | 0.431 | 2.155 | 0.327 | 1.057 | 0.491 | 0.705 | 0.138 | 0.872 | 1.005
A70 | 160.49 | 318.1 | 0.434 | 1.958 | 0.328 | 1.043 | 0.49 | 0.657 | 0.186 | 0.871 | 1
A71 | 176.85 | 271.86 | 0.408 | 1.681 | 0.323 | 0.953 | 0.505 | 0.663 | 0.196 | 0.985 | 1.044
A72 | 144.24 | 305.36 | 0.449 | 1.89 | 0.296 | 0.94 | 0.519 | 0.691 | 0.137 | 0.982 | 1.1
A73 | 165 | 314.49 | 0.361 | 2.134 | 0.335 | 1.041 | 0.502 | 0.686 | 0.185 | 1.012 | 1.065
A74 | 222.94 | 322.78 | 0.425 | 1.756 | 0.295 | 1.104 | 0.518 | 0.694 | 0.194 | 0.84 | 1.044
A75 | 219.41 | 280.41 | 0.38 | 1.852 | 0.301 | 1.048 | 0.508 | 0.653 | 0.124 | 1 | 1.096
A76 | 184.9 | 296.69 | 0.355 | 1.643 | 0.339 | 1.035 | 0.494 | 0.712 | 0.104 | 0.887 | 1.085
A77 | 237.62 | 313.7 | 0.388 | 2.247 | 0.337 | 1.115 | 0.519 | 0.664 | 0.121 | 0.945 | 1.002
A78 | 193.33 | 292.76 | 0.419 | 2.107 | 0.296 | 1.088 | 0.512 | 0.661 | 0.222 | 0.975 | 0.984
A79 | 146.91 | 275.23 | 0.42 | 1.838 | 0.316 | 1.1 | 0.503 | 0.685 | 0.148 | 0.968 | 1.015
A80 | 221.3 | 326.47 | 0.426 | 1.95 | 0.299 | 0.983 | 0.492 | 0.676 | 0.206 | 0.969 | 1.042
A81 | 166.99 | 328.42 | 0.427 | 1.851 | 0.306 | 1.066 | 0.506 | 0.718 | 0.193 | 0.962 | 1.059
A82 | 158.55 | 329.48 | 0.378 | 1.786 | 0.311 | 0.911 | 0.512 | 0.694 | 0.227 | 0.832 | 0.967
A83 | 176.17 | 300.44 | 0.412 | 2.186 | 0.32 | 1.028 | 0.518 | 0.658 | 0.127 | 0.884 | 1.056
A84 | 227.55 | 314.39 | 0.428 | 1.93 | 0.315 | 1.109 | 0.498 | 0.671 | 0.219 | 0.906 | 1.08
A85 | 234.79 |  | 0.446 | 2.065 | 0.328 | 1.077 | 0.506 | 0.653 | 0.106 | 0.939 | 1.054
A86 | 195.08 | 303.43 | 0.395 | 2.067 | 0.309 | 1.026 | 0.496 | 0.713 | 0.239 | 1.027 | 0.962
A87 | 198.06 | 309.67 | 0.421 | 2.17 | 0.338 | 0.984 | 0.51 | 0.664 | 0.131 | 0.906 | 0.995
A88 | 228.33 | 303.22 | 0.359 | 1.958 | 0.297 | 1.024 | 0.514 | 0.68 | 0.211 | 0.86 | 0.989
A89 | 172.51 | 331.85 | 0.399 | 1.752 | 0.318 | 1.034 | 0.505 | 0.653 | 0.149 | 0.894 | 1.003
A90 | 192.75 | 322.77 | 0.413 | 1.917 | 0.32 | 1.038 | 0.498 | 0.664 | 0.182 | 0.828 | 1.08
A91 | 212.79 | 303.89 |  | 1.764 | 0.305 | 1.009 | 0.502 | 0.703 | 0.133 | 1.024 | 1.081
A92 | 207.81 | 322.1 | 0.44 | 2.081 | 0.314 | 0.933 | 0.501 | 0.714 | 0.106 | 0.924 | 1.026
A93 | 162.67 | 320.99 | 0.384 | 2.254 | 0.332 | 0.994 | 0.504 | 0.652 | 0.129 | 1.031 | 1.069
A94 | 222.01 | 328.15 | 0.407 | 1.973 | 0.338 | 1.085 | 0.511 | 0.7 | 0.135 | 1.019 | 1.036
A95 | 186.56 | 326.92 | 0.411 | 1.689 | 0.333 | 0.901 | 0.502 | 0.714 | 0.14 | 0.844 | 0.966
A96 | 218.66 | 337.9 | 0.383 | 2.265 | 0.305 | 0.958 | 0.493 | 0.67 | 0.127 | 0.909 | 0.99
A97 | 195.86 | 290.36 | 0.417 | 1.837 | 0.33 | 0.945 | 0.509 | 0.706 | 0.187 | 0.873 | 1.084
A98 | 182.9 | 280.99 | 0.377 | 1.764 | 0.318 | 1.057 | 0.495 | 0.685 | 0.155 | 0.923 | 0.981
A99 | 196.78 | 338.79 | 0.375 | 2.259 | 0.319 | 1.12 | 0.503 | 0.654 | 0.117 | 0.836 | 0.977
A100 | 210.52 | 313.22 | 0.447 | 2.039 | 0.304 | 1.087 | 0.501 | 0.672 | 0.215 | 0.949 | 1.093
B1 | 426.05 | 631.58 | 0.248 | 0.086 | 0.35 | 0.795 | 0.506 | 0.576 | 0.014 | 0.778 | 0.939
B2 | 421.29 | 640.58 | 0.24 | 0.077 | 0.352 | 0.703 | 0.509 | 0.51 | 0.014 | 0.796 | 0.986
B3 | 342.3 | 643.89 | 0.278 | 0.076 | 0.347 | 0.777 | 0.5 | 0.506 | 0.013 | 0.782 | 0.926
B4 | 416.75 | 624.68 | 0.245 | 0.071 | 0.326 | 0.752 | 0.496 | 0.526 | 0.011 | 0.72 | 0.901
B5 | 345.46 | 627.47 | 0.239 | 0.084 | 0.347 | 0.749 | 0.493 | 0.524 | 0.012 | 0.714 | 0.934
B6 | 393.42 | 610.09 | 0.213 | 0.08 | 0.364 | 0.741 | 0.509 | 0.517 | 0.016 | 0.709 | 0.944
B7 | 409.14 | 607.94 | 0.28 | 0.074 | 0.322 | 0.763 | 0.499 |  | 0.018 | 0.744 | 0.915
B8 | 374.89 | 640.16 | 0.273 | 0.079 | 0.353 | 0.787 | 0.51 | 0.506 | 0.011 | 0.791 | 0.934
B9 | 393.64 |  | 0.265 | 0.071 | 0.382 | 0.746 | 0.495 | 0.541 | 0.014 | 0.797 | 0.913
B10 | 449.85 | 625.81 | 0.214 | 0.08 | 0.324 | 0.794 | 0.499 | 0.585 | 0.014 | 0.733 | 0.969
B11 | 403.35 | 590.07 | 0.236 | 0.071 | 0.36 | 0.744 | 0.494 | 0.593 | 0.017 | 0.708 | 0.923
B12 | 353.08 | 612.91 | 0.218 | 0.072 | 0.343 | 0.739 | 0.505 | 0.564 | 0.012 | 0.711 | 0.977
B13 | 441.96 | 623.21 | 0.276 | 0.088 | 0.362 | 0.796 | 0.5 | 0.539 | 0.014 | 0.788 | 0.933
B14 | 386.06 | 623.08 | 0.266 | 0.083 | 0.377 | 0.749 | 0.495 | 0.572 | 0.014 | 0.794 | 0.985
B15 | 449.77 | 626.91 | 0.269 | 0.089 | 0.37 | 0.766 | 0.503 | 0.588 | 0.014 | 0.724 | 0.918
B16 | 403.6 | 624.22 | 0.254 | 0.079 | 0.343 | 0.799 | 0.498 | 0.534 | 0.015 | 0.762 | 0.904
B17 | 383.42 | 595.1 | 0.222 | 0.09 | 0.344 | 0.748 | 0.508 | 0.514 | 0.017 | 0.759 | 0.921
B18 | 449.04 | 616.67 | 0.237 | 0.073 | 0.332 | 0.771 | 0.5 | 0.573 | 0.012 | 0.734 | 0.966
B19 | 347.41 | 607.28 | 0.202 | 0.09 | 0.349 | 0.703 | 0.5 | 0.528 | 0.014 | 0.769 | 0.95
B20 | 409.2 | 631.39 | 0.267 | 0.094 | 0.351 | 0.773 | 0.493 | 0.549 | 0.017 | 0.739 | 0.927
B21 | 358.55 | 624.49 | 0.264 | 0.09 | 0.368 | 0.779 | 0.508 | 0.517 | 0.02 | 0.748 | 0.982
B22 | 398.36 | 644.79 | 0.272 | 0.08 | 0.368 | 0.796 | 0.493 | 0.59 | 0.012 | 0.771 | 0.97
B23 | 408.6 | 641.39 | 0.209 | 0.084 | 0.369 | 0.757 | 0.493 | 0.502 | 0.016 | 0.714 | 0.942
B24 | 342.77 | 645.25 | 0.226 | 0.073 | 0.357 | 0.763 | 0.492 | 0.517 | 0.019 | 0.743 | 0.939
B25 | 354.47 | 601.87 | 0.245 | 0.078 | 0.336 | 0.755 | 0.496 | 0.6 | 0.018 | 0.776 | 0.972
B26 | 356.42 | 637.84 | 0.238 | 0.071 | 0.345 | 0.788 | 0.499 | 0.51 | 0.017 | 0.737 | 0.941
B27 | 447.39 | 648.93 | 0.274 | 0.084 | 0.373 | 0.712 | 0.494 | 0.581 | 0.01 | 0.795 | 0.959
B28 | 392.87 | 614.15 | 0.246 | 0.088 | 0.38 | 0.792 | 0.5 | 0.573 | 0.012 | 0.706 | 0.994
B29 | 428.65 | 601.71 | 0.261 | 0.084 | 0.325 | 0.749 | 0.491 | 0.569 | 0.017 | 0.711 | 0.994
B30 | 357.71 | 643.66 | 0.269 | 0.086 | 0.376 | 0.749 | 0.494 | 0.533 | 0.017 | 0.706 | 0.975
B31 | 411.65 | 639.78 | 0.206 | 0.079 | 0.323 | 0.799 | 0.501 | 0.574 | 0.019 | 0.76 | 0.954
B32 | 434.32 | 614.21 | 0.244 | 0.085 | 0.368 | 0.736 | 0.502 | 0.589 | 0.02 | 0.733 | 0.925
B33 | 418.95 | 597.41 | 0.234 | 0.093 | 0.37 | 0.714 | 0.492 | 0.547 | 0.011 | 0.786 | 0.912
B34 | 352.12 | 632.96 | 0.218 | 0.07 | 0.385 | 0.732 | 0.509 | 0.508 | 0.01 | 0.745 | 0.926
B35 | 345.96 | 636.28 | 0.209 | 0.075 | 0.376 | 0.774 | 0.502 | 0.539 | 0.018 | 0.739 | 0.98
B36 | 370.95 | 617.18 | 0.209 | 0.074 | 0.359 | 0.761 | 0.494 | 0.515 | 0.015 | 0.707 | 0.916
B37 | 374 | 649.9 | 0.221 | 0.094 | 0.379 | 0.755 | 0.506 | 0.554 | 0.015 | 0.74 | 0.974
B38 | 367.8 | 598.59 | 0.238 | 0.091 | 0.325 | 0.721 | 0.495 | 0.51 | 0.012 | 0.771 | 0.95
B39 | 406.67 | 601.87 | 0.236 | 0.094 | 0.34 | 0.715 | 0.492 | 0.533 | 0.017 | 0.713 | 0.989
B40 | 395.42 | 624.73 | 0.269 | 0.076 | 0.352 | 0.711 | 0.496 | 0.536 | 0.019 | 0.779 | 0.964
B41 | 408.92 | 619.06 | 0.263 | 0.074 | 0.382 | 0.733 | 0.492 | 0.586 | 0.014 | 0.765 | 0.937
B42 | 432.48 | 641.06 | 0.203 | 0.084 | 0.363 | 0.752 | 0.495 | 0.533 | 0.014 | 0.717 | 0.955
B43 | 350.91 | 634.5 | 0.225 | 0.075 |  | 0.782 | 0.498 | 0.578 | 0.011 | 0.715 | 0.946
B44 | 420.26 | 626.65 | 0.279 | 0.091 | 0.359 | 0.714 | 0.503 | 0.531 | 0.015 | 0.793 | 0.958
B45 | 435.3 | 634.74 | 0.247 | 0.073 | 0.327 | 0.784 | 0.507 | 0.528 | 0.02 | 0.799 | 0.929
B46 | 410.35 | 643.97 | 0.202 | 0.071 | 0.321 | 0.722 | 0.491 | 0.584 | 0.015 | 0.702 | 0.907
B47 | 346.85 | 597.88 | 0.273 | 0.083 | 0.323 | 0.742 | 0.496 | 0.504 | 0.014 | 0.774 | 0.976
B48 | 374.75 | 621.98 | 0.266 | 0.086 | 0.383 | 0.706 | 0.5 | 0.582 | 0.013 | 0.714 | 0.908
B49 | 372.27 | 624.98 | 0.229 | 0.07 | 0.366 | 0.707 | 0.494 | 0.577 | 0.013 | 0.784 | 0.986
B50 | 398 | 627.77 | 0.215 | 0.076 | 0.374 | 0.759 | 0.493 | 0.562 | 0.017 | 0.725 | 0.943
B51 | 348.53 | 621.98 | 0.259 | 0.095 | 0.331 | 0.775 | 0.491 | 0.556 | 0.016 | 0.708 | 0.916
B52 | 356.83 | 601.48 | 0.215 | 0.091 | 0.331 | 0.797 | 0.498 | 0.576 | 0.019 | 0.738 | 0.96
B53 | 352.41 | 627.28 | 0.26 | 0.086 | 0.336 | 0.738 | 0.506 | 0.568 | 0.012 | 0.788
B54 | 340.08 | 631.86 | 0.236 | 0.074 | 0.383 | 0.738 | 0.507 | 0.508 | 0.014 | 0.736 | 0.997
B55 | 397.76 | 632.77 | 0.221 | 0.087 | 0.355 | 0.749 | 0.492 | 0.59 | 0.018 | 0.72 | 0.966
B56 | 346.03 | 625.9 | 0.21 | 0.089 | 0.363 | 0.76 | 0.495 | 0.526 | 0.019 | 0.73 | 0.981
B57 | 383.48 | 591.58 | 0.22 | 0.093 | 0.322 | 0.703 | 0.508 | 0.506 | 0.011 | 0.702 | 0.925
B58 | 442.85 | 607.28 | 0.231 | 0.093 | 0.332 | 0.762 | 0.505 | 0.566 | 0.015 | 0.782 | 0.919
B59 | 409.1 | 627.39 | 0.27 | 0.09 | 0.353 | 0.787 | 0.51 | 0.583 | 0.015 | 0.775 | 0.969
B60 | 402.19 | 596.42 | 0.274 | 0.071 | 0.38 | 0.781 | 0.505 | 0.529 | 0.012 | 0.705 | 0.906
B61 | 406.14 | 593.49 | 0.26 | 0.075 | 0.369 | 0.744 | 0.498 | 0.524 | 0.012 |  | 0.957
B62 | 411.01 | 644.4 | 0.213 | 0.074 | 0.328 | 0.79 | 0.503 | 0.547 | 0.017 | 0.761 | 0.93
B63 | 443.28 | 648.72 | 0.239 | 0.092 | 0.345 | 0.791 | 0.506 | 0.56 | 0.011 | 0.733 | 0.946
B64 | 387.01 | 641.14 | 0.207 | 0.094 | 0.331 | 0.716 | 0.506 | 0.598 | 0.017 | 0.75 | 0.922
B65 | 387.91 | 609.93 | 0.259 | 0.084 | 0.353 | 0.786 | 0.495 | 0.548 | 0.013 | 0.718 | 0.99
B66 | 395.09 | 615.59 | 0.244 | 0.079 | 0.334 | 0.786 | 0.497 | 0.577 | 0.019 | 0.774 | 0.913
B67 | 380.11 | 612.24 | 0.23 | 0.073 | 0.325 | 0.756 | 0.49 | 0.503 | 0.019 | 0.765 | 0.95
B68 | 432.8 | 622.78 | 0.234 | 0.071 | 0.356 | 0.798 | 0.503 | 0.563 | 0.017 | 0.764 | 0.99
B69 | 350.94 | 605.53 | 0.249 |  | 0.334 | 0.75 | 0.503 | 0.572 | 0.019 | 0.755 | 1
B70 | 350.88 | 603.4 | 0.25 | 0.075 | 0.334 | 0.785 | 0.499 | 0.597 | 0.013 | 0.793 | 0.942
B71 | 429.17 | 612.52 | 0.219 | 0.091 | 0.344 | 0.746 | 0.491 | 0.527 | 0.011 | 0.761 | 0.974
B72 | 363.95 | 611.51 | 0.243 | 0.074 | 0.327 | 0.759 | 0.504 | 0.534 | 0.014 | 0.733 | 0.985
B73 | 435.74 | 649.94 | 0.208 | 0.092 | 0.362 | 0.76 | 0.505 | 0.592 | 0.016 | 0.79 | 0.989
B74 | 350.84 | 641.21 | 0.261 | 0.089 | 0.355 | 0.754 | 0.494 | 0.55 | 0.012 | 0.737 | 0.912
B75 | 434.17 | 591.8 | 0.206 | 0.082 | 0.378 | 0.785 | 0.505 | 0.504 | 0.012 | 0.774 | 0.949
B76 | 444.91 | 649.05 | 0.24 | 0.075 | 0.363 | 0.762 | 0.501 | 0.593 | 0.011 | 0.729 | 0.996
B77 | 354.06 | 616.38 | 0.268 | 0.079 | 0.371 | 0.703 | 0.497 | 0.546 | 0.019 | 0.721 | 0.979
B78 | 419.17 | 595.19 | 0.214 | 0.089 | 0.364 | 0.762 | 0.509 | 0.586 | 0.013 | 0.732 | 0.911
B79 | 363.69 | 637.46 | 0.251 | 0.092 | 0.366 | 0.708 | 0.498 | 0.529 | 0.016 | 0.787 | 0.942
B80 | 411.98 | 592.26 | 0.255 | 0.082 | 0.365 | 0.721 | 0.493 | 0.58 | 0.013 | 0.716 | 0.925
B81 | 383.7 | 648.21 | 0.248 | 0.075 | 0.329 | 0.773 | 0.503 | 0.534 | 0.011 | 0.734 | 0.995
B82 | 426.47 | 598.55 | 0.229 | 0.092 | 0.371 | 0.781 | 0.498 | 0.522 | 0.014 | 0.714 | 0.963
B83 | 433.89 | 607.99 | 0.234 | 0.077 | 0.321 | 0.794 | 0.501 | 0.521 | 0.014 | 0.752 | 0.914
B84 | 386.09 | 629.55 | 0.234 | 0.077 | 0.38 | 0.731 | 0.509 | 0.501 | 0.012 | 0.771 | 0.917
B85 | 414.06 | 620.77 | 0.269 | 0.071 | 0.369 | 0.754 | 0.5 | 0.555 | 0.017 | 0.773 | 0.945
B86 | 392.96 | 602.63 | 0.211 | 0.086 | 0.382 | 0.775 | 0.494 | 0.534 | 0.013 | 0.766 | 0.974
B87 | 366.3 | 636 | 0.23 | 0.083 | 0.381 | 0.719 | 0.505 | 0.59 | 0.017 | 0.797 | 0.985
B88 | 367.45 | 598.19 | 0.201 | 0.08 | 0.33 | 0.749 | 0.506 | 0.526 | 0.012 | 0.741 | 0.971
B89 | 417.26 | 641.77 | 0.26 | 0.077 | 0.365 | 0.799 | 0.495 | 0.593 | 0.02 | 0.798 | 0.987
B90 | 445.23 | 594.48 | 0.264 | 0.084 | 0.381 | 0.75 | 0.51 | 0.561 | 0.019 | 0.725 | 0.911
B91 | 382.34 | 647.08 | 0.213 | 0.07 | 0.352 | 0.788 | 0.504 | 0.551 | 0.019 | 0.792 | 0.902
B92 | 341.69 | 641.17 | 0.277 | 0.093 | 0.363 | 0.721 | 0.5 | 0.534 | 0.013 | 0.732 | 0.993
B93 | 344.52 | 643.96 | 0.206 | 0.084 | 0.335 | 0.735 | 0.502 | 0.555 | 0.019 | 0.704 | 0.909
B94 | 348.45 | 605 | 0.273 | 0.083 | 0.323 | 0.752 | 0.496 | 0.534 | 0.016 | 0.735 | 0.903
B95 | 341.04 | 634.99 | 0.238 | 0.083 | 0.324 | 0.739 | 0.505 | 0.594 | 0.014 | 0.733 | 0.94
B96 | 437.76 | 647.14 | 0.203 | 0.083 | 0.329 | 0.709 | 0.498 | 0.504 | 0.018 | 0.743 | 0.974
B97 | 371.43 | 597.94 | 0.206 | 0.08 | 0.365 | 0.735 | 0.498 | 0.566 | 0.017 | 0.725 | 0.924
B98 | 376.54 | 606.62 | 0.228 | 0.072 | 0.321 | 0.777 | 0.496 | 0.556 | 0.013 | 0.743 | 0.971
B99 | 407.27 | 613.9 | 0.253 | 0.093 | 0.355 | 0.707 | 0.496 | 0.573 | 0.017 | 0.748 | 0.918
B100 | 347.4 | 604.88 | 0.25 | 0.077 | 0.385 |  | 0.491 | 0.51 | 0.018 | 0.735 | 0.903
C1 | 540.48 | 782.79 | 0.194 | 0.082 | 0.372 | 0.647 | 0.503 | 0.463 | 0.043 | 0.648 | 0.833
C2 | 505.79 | 822.31 | 0.171 | 0.075 | 0.38 | 0.69 | 0.502 | 0.41 | 0.043 | 0.62 | 0.819
C3 | 514.67 | 790.74 | 0.171 | 0.085 | 0.349 | 0.62 | 0.547 | 0.496 | 0.051 | 0.631 | 0.806
C4 | 510.74 | 831.22 |  | 0.071 | 0.374 | 0.662 | 0.507 | 0.485 | 0.048 | 0.69 | 0.875
C5 | 502.64 | 854.37 | 0.175 | 0.093 | 0.387 | 0.653 | 0.506 | 0.462 | 0.052 | 0.668 | 0.88
C6 | 514.6 | 867.31 | 0.167 | 0.09 | 0.386 | 0.629 | 0.536 | 0.443 | 0.049 | 0.688 | 0.801
C7 | 541.62 | 868.56 | 0.199 | 0.082 | 0.386 | 0.625 | 0.505 | 0.437 | 0.046 | 0.619 | 0.846
C8 | 461.72 | 869.49 | 0.184 | 0.08 | 0.357 | 0.693 | 0.532 | 0.443 | 0.047 | 0.609 | 0.841
C9 | 469.63 | 854.8 | 0.189 | 0.084 | 0.407 | 0.604 | 0.543 | 0.407 | 0.056 | 0.671 | 0.875
C10 | 493.1 | 800.74 | 0.16 | 0.072 | 0.364 | 0.696 | 0.537 | 0.412 | 0.055 | 0.67 | 0.814
C11 | 480.95 | 861.7 | 0.174 | 0.094 | 0.398 | 0.695 | 0.541 | 0.404 | 0.043 | 0.652 | 0.858
C12 | 541.99 | 856.93 | 0.163 | 0.074 | 0.404 | 0.633 | 0.543 | 0.47 | 0.041 | 0.67 | 0.835
C13 | 493.49 | 785.5 | 0.176 | 0.094 | 0.349 | 0.675 | 0.525 | 0.401 | 0.04 | 0.698 | 0.895
C14 | 468.51 | 872.95 | 0.168 | 0.087 | 0.35 | 0.672 | 0.538 | 0.47 | 0.058 | 0.687 | 0.839
C15 | 532.51 | 853.42 | 0.171 | 0.082 | 0.371 | 0.684 | 0.531 | 0.484 | 0.046 | 0.63 | 0.8
C16 | 462.21 | 794.7 | 0.174 | 0.089 | 0.408 | 0.698 | 0.514 | 0.487 | 0.051 | 0.671 | 0.863
C17 | 481.26 | 870.94 | 0.195 | 0.087 | 0.372 | 0.605 | 0.535 | 0.484 | 0.059 | 0.627 | 0.852
C18 | 482.82 | 869.3 | 0.194 | 0.078 | 0.376 | 0.652 | 0.509 | 0.436 | 0.041 | 0.612 | 0.828
C19 | 517.87 | 857.5 | 0.177 | 0.087 | 0.393 | 0.664 | 0.534 | 0.412 | 0.041 | 0.641 | 0.869
C20 | 506.95 | 862.37 | 0.182 | 0.08 | 0.365 | 0.68 | 0.518 | 0.484 | 0.047 | 0.603 | 0.891
C21 | 455.84 | 863.6 | 0.169 | 0.092 | 0.406 | 0.62 | 0.548 | 0.481 | 0.04 | 0.622 | 0.863
C22 | 519.28 | 807.18 | 0.172 | 0.085 | 0.376 | 0.687 | 0.506 | 0.443 | 0.046 | 0.652 | 0.855
C23 | 471.61 | 874.66 | 0.177 | 0.093 | 0.345 | 0.69 | 0.526 | 0.406 | 0.045 | 0.646 | 0.818
C24 | 466.07 | 864.58 | 0.167 | 0.078 | 0.383 | 0.648 | 0.535 | 0.454 | 0.06 | 0.635 | 0.874
C25 | 479.1 | 826.28 | 0.198 | 0.083 | 0.341 | 0.656 | 0.527 | 0.454 | 0.057 | 0.653 | 0.82
C26 | 520.06 | 843.6 | 0.19 | 0.08 | 0.41 | 0.62 | 0.548 | 0.415 | 0.057 | 0.617 | 0.816
C27 | 477.59 | 788.17 | 0.162 | 0.093 | 0.361 | 0.604 | 0.536 | 0.427 | 0.051 | 0.602 | 0.824
C28 | 453.11 | 791.94 | 0.19 | 0.075 | 0.379 | 0.607 | 0.544 | 0.474 | 0.053 | 0.655 | 0.886
C29 | 495.66 | 862.07 | 0.183 | 0.075 | 0.408 | 0.667 | 0.529 | 0.481 | 0.044 | 0.68 | 0.875
C30 | 450.34 | 856.12 | 0.164 | 0.088 | 0.366 | 0.643 | 0.525 | 0.498 | 0.054 | 0.651 | 0.828
C31 | 475.73 | 823.22 | 0.164 | 0.071 | 0.362 | 0.615 | 0.541 | 0.459 | 0.055 |  | 0.846
C32 | 535.63 | 790.65 | 0.166 | 0.089 | 0.375 | 0.619 | 0.537 | 0.464 | 0.051 | 0.615 | 0.863
C33 | 523.26 | 787.94 | 0.178 | 0.078 | 0.4 | 0.677 | 0.543 | 0.407 | 0.046 | 0.621 | 0.863
C34 | 486.63 | 841.06 | 0.169 | 0.091 | 0.386 | 0.636 | 0.521 | 0.406 | 0.054 | 0.69 | 0.803
C35 | 491.35 | 801.19 | 0.191 | 0.079 | 0.389 | 0.693 | 0.537 | 0.472 | 0.047 | 0.656 | 0.886
C36 | 524.38 | 798.92 | 0.169 | 0.094 | 0.372 | 0.646 | 0.524 | 0.486 | 0.045 | 0.641 | 0.823
C37 | 525.91 | 831.87 | 0.164 | 0.08 | 0.391 | 0.681 | 0.505 | 0.47 | 0.055 | 0.606 | 0.818
C38 | 459.39 | 837.25 | 0.173 | 0.072 | 0.355 | 0.628 | 0.546 | 0.438 | 0.054 | 0.689 | 0.873
C39 | 516.44 | 836.94 | 0.196 | 0.091 | 0.36 | 0.644 | 0.501 | 0.444 | 0.05 | 0.649 | 0.854
C40 | 473.36 | 810.1 | 0.174 | 0.092 | 0.345 | 0.641 | 0.519 | 0.473 | 0.059 | 0.67 | 0.8
C41 | 537.77 | 814.42 | 0.176 | 0.088 | 0.401 | 0.609 | 0.531 | 0.483 | 0.057 | 0.629 | 0.882
C42 | 540.75 | 824.85 | 0.175 | 0.08 | 0.347 | 0.675 | 0.534 | 0.47 | 0.044 | 0.647 | 0.891
C43 | 516.73 | 874.73 | 0.198 | 0.084 | 0.385 | 0.687 | 0.512 | 0.458 | 0.042 | 0.684 | 0.826
C44 | 504.26 | 835.98 | 0.179 | 0.094 | 0.392 | 0.603 | 0.543 | 0.449 | 0.047 | 0.608 | 0.834
C45 | 456.8 | 875.87 | 0.177 | 0.078 | 0.382 | 0.651 | 0.547 | 0.413 | 0.057 |  | 0.82
C46 | 516.2 | 815.18 | 0.163 | 0.084 | 0.348 | 0.607 | 0.537 | 0.403 | 0.048 | 0.667 | 0.838
C47 | 543.27 | 856.43 | 0.162 | 0.083 | 0.36 | 0.651 | 0.518 | 0.469 | 0.043 | 0.609 | 0.871
C48 | 487.66 | 786.89 | 0.16 | 0.072 | 0.367 | 0.688 | 0.517 | 0.443 | 0.045 | 0.655 | 0.832
C49 | 457.97 | 783.72 | 0.193 | 0.085 | 0.374 | 0.659 | 0.54 | 0.464 | 0.058 | 0.671 | 0.888
C50 | 531.13 | 873.56 | 0.179 | 0.094 | 0.357 | 0.66 | 0.519 | 0.431 | 0.052 | 0.635 | 0.86
C51 | 496.06 | 845.86 | 0.171 | 0.088 | 0.375 | 0.619 | 0.516 | 0.444 | 0.046 | 0.658 | 0.88
C52 | 456.32 | 874.55 | 0.164 | 0.083 | 0.388 | 0.639 | 0.523 | 0.443 | 0.052 | 0.608 | 0.898
C53 | 544.12 | 867.06 | 0.189 | 0.094 | 0.398 | 0.686 | 0.548 | 0.496 | 0.049 | 0.679 | 0.883
C54 | 500.36 | 879.96 | 0.198 | 0.075 | 0.398 | 0.612 | 0.515 | 0.465 | 0.04 | 0.639 | 0.86
C55 | 536.37 | 851.77 | 0.178 | 0.079 | 0.349 | 0.624 | 0.527 | 0.492 | 0.057 | 0.664 | 0.844
C56 | 528.42 | 870.47 | 0.178 | 0.073 | 0.403 | 0.644 | 0.506 | 0.496 | 0.04 | 0.663 | 0.807
C57 | 489.12 | 845.37 | 0.197 | 0.092 | 0.378 | 0.672 | 0.535 | 0.499 | 0.041 | 0.641 | 0.875
C58 | 451.17 | 800.35 | 0.197 | 0.091 | 0.348 | 0.655 | 0.527 | 0.413 | 0.05 | 0.648 | 0.806
C59 | 455.42 | 815.19 | 0.173 | 0.083 | 0.349 | 0.641 | 0.521 | 0.431 | 0.045 | 0.64 | 0.814
C60 | 539.35 | 851.73 | 0.196 | 0.075 | 0.383 | 0.61 | 0.524 | 0.435 | 0.044 | 0.646 | 0.867
C61 | 470.09 | 834.78 | 0.186 | 0.093 | 0.404 | 0.641 | 0.519 | 0.444 | 0.043 | 0.694 | 0.834
C62 | 466.33 | 811.62 | 0.185 | 0.091 | 0.376 | 0.683 | 0.546 | 0.427 | 0.055 | 0.679 | 0.819
C63 | 470.03 | 868.53 | 0.195 | 0.095 | 0.402 | 0.631 | 0.518 | 0.484 | 0.048 | 0.631 | 0.876
C64 | 524.8 | 787.97 | 0.162 | 0.071 | 0.355 | 0.618 | 0.503 | 0.427 | 0.057 | 0.633 | 0.876
C65 | 486.25 | 821.48 | 0.169 | 0.084 | 0.365 | 0.6 | 0.549 | 0.46 | 0.045 | 0.609 | 0.818
C66 | 529.27 | 797.34 | 0.161 | 0.083 | 0.373 | 0.674 | 0.523 | 0.466 | 0.057 | 0.684 | 0.817
C67 | 466.47 | 828.54 | 0.185 | 0.08 | 0.37 | 0.624 | 0.517 | 0.421 | 0.056 | 0.622 | 0.836
C68 | 541.11 | 787.08 | 0.192 | 0.093 | 0.354 | 0.68 | 0.509 | 0.419 | 0.046 | 0.632 | 0.817
C69 | 461.67 | 796.97 | 0.17 | 0.072 | 0.397 | 0.653 | 0.507 | 0.489 | 0.051 | 0.657 | 0.878
C70 | 472.23 | 873.41 | 0.163 | 0.091 | 0.393 | 0.623 | 0.512 | 0.405 | 0.053 | 0.61 | 0.819
C71 | 547.44 | 840.7 | 0.187 | 0.093 | 0.346 | 0.7 | 0.533 | 0.472 | 0.057 | 0.647 | 0.815
C72 | 496.37 | 846.99 | 0.172 | 0.089 | 0.409 | 0.648 | 0.525 | 0.419 | 0.053 | 0.696 | 0.812
C73 | 462.35 | 863.49 | 0.17 | 0.094 | 0.37 | 0.627 | 0.52 | 0.471 | 0.056 | 0.684 | 0.855
C74 | 526.51 |  | 0.183 | 0.089 | 0.41 | 0.692 | 0.543 | 0.483 | 0.059 | 0.671 | 0.853
C75 | 474.25 | 789.54 | 0.18 | 0.089 | 0.388 | 0.651 | 0.53 | 0.417 | 0.041 | 0.639 | 0.822
C76 | 469.48 | 792.26 | 0.163 | 0.072 | 0.377 | 0.624 | 0.512 | 0.433 | 0.055 | 0.686 | 0.85
C77 | 510.52 | 793.99 | 0.187 | 0.076 | 0.372 | 0.61 | 0.531 | 0.491 | 0.045 | 0.664 | 0.874
C78 | 461.43 | 826.94 | 0.188 | 0.095 | 0.378 | 0.637 | 0.535 | 0.485 | 0.05 | 0.638 | 0.841
C79 | 531.99 | 876.25 | 0.182 | 0.09 | 0.397 | 0.699 | 0.546 | 0.43 | 0.049 | 0.657 | 0.809
C80 | 548.57 | 837.31 | 0.195 | 0.088 | 0.374 | 0.672 | 0.521 | 0.488 | 0.041 | 0.7 | 0.839
C81 | 480.96 | 862.78 | 0.195 | 0.072 | 0.382 | 0.646 |  | 0.416 | 0.05 | 0.66 | 0.87
C82 | 482.29 | 854.73 | 0.189 | 0.073 | 0.395 | 0.604 | 0.505 | 0.414 | 0.052 | 0.678 | 0.858
C83 |  | 812.68 | 0.191 | 0.093 | 0.343 | 0.628 | 0.539 | 0.446 | 0.043 | 0.62 | 0.873
C84 | 468.68 | 803.24 | 0.17 | 0.077 | 0.378 | 0.641 | 0.521 | 0.41 | 0.044 | 0.652 | 0.835
C85 | 488.61 | 861.17 | 0.17 | 0.078 | 0.392 | 0.622 | 0.52 | 0.45 | 0.043 | 0.633 | 0.895
C86 | 539.72 | 818.12 | 0.175 | 0.092 | 0.358 | 0.66 | 0.512 | 0.421 |  | 0.658 | 0.848
C87 | 519.32 | 838.72 | 0.199 | 0.085 | 0.371 | 0.675 | 0.506 | 0.418 | 0.048 | 0.617 | 0.845
C88 | 506.54 | 794.5 | 0.193 | 0.091 | 0.377 | 0.654 | 0.532 | 0.449 | 0.06 | 0.625 | 0.859
C89 | 474.6 | 833.05 | 0.189 | 0.078 | 0.354 | 0.682 | 0.517 | 0.428 | 0.053 | 0.659 | 0.826
C90 | 473.84 | 852.13 | 0.186 | 0.074 | 0.387 | 0.618 | 0.501 | 0.435 | 0.054 | 0.646 | 0.814
C91 | 476.25 | 869.42 | 0.198 | 0.076 | 0.386 | 0.637 | 0.527 | 0.438 | 0.05 | 0.605 | 0.809
C92 | 481.67 | 794.21 | 0.193 | 0.085 | 0.39 | 0.614 | 0.543 | 0.429 | 0.045 | 0.695 | 0.861
C93 | 483.98 | 858.49 | 0.17 | 0.075 | 0.36 | 0.684 | 0.514 | 0.431 | 0.052 | 0.611 | 0.871
C94 | 540.4 | 859.33 | 0.189 | 0.087 | 0.356 | 0.63 | 0.515 | 0.426 | 0.054 | 0.653 | 0.84
C95 | 477.3 | 873.58 | 0.187 | 0.088 | 0.349 | 0.604 | 0.54 | 0.474 | 0.052 | 0.624 | 0.81
C96 | 466.58 | 803.82 | 0.199 | 0.091 | 0.403 | 0.607 | 0.54 | 0.493 | 0.051 | 0.625 | 0.831
C97 | 534.1 | 873.64 | 0.179 | 0.073 | 0.384 | 0.678 | 0.545 | 0.474 | 0.055 | 0.69 | 0.887
C98 | 495.08 | 853.26 | 0.188 | 0.092 | 0.393 | 0.676 | 0.517 | 0.47 | 0.052 | 0.67 | 0.826
C99 | 543.93 | 814.56 | 0.169 | 0.075 | 0.359 | 0.699 | 0.53 | 0.487 | 0.057 | 0.626 | 0.842
C100 | 489.9 | 849.64 | 0.171 | 0.092 | 0.35 | 0.626 | 0.536 | 0.487 | 0.057 | 0.697 | 0.815
D1 | 676.06 | 1021.87 | 0.095 | 0.089 | 0.368 | 0.688 | 0.49 | 0.538 | 0.119 | 0.598 | 0.973
D2 | 685.43 | 1022.42 | 0.107 | 0.082 | 0.364 | 0.749 | 0.5 | 0.458 | 0.097 | 0.738 | 1.015
D3 | 628.35 | 1014.51 | 0.109 | 0.089 | 0.361 | 0.795 | 0.499 | 0.509 | 0.102 | 0.743 | 0.971
D4 | 734.47 | 991.72 | 0.1 | 0.095 | 0.348 | 0.739 | 0.509 | 0.451 | 0.095 | 0.786 | 0.958
D5 | 647.64 | 1029.57 | 0.112 | 0.089 | 0.369 | 0.773 | 0.492 | 0.458 | 0.119 | 0.779 | 0.985
D6 | 718.19 | 1013.4 | 0.12 | 0.083 | 0.359 | 0.819 | 0.497 | 0.55 | 0.104 | 0.804 | 1.013
D7 | 735.63 | 1036.41 | 0.114 | 0.082 | 0.366 | 0.796 | 0.504 | 0.485 | 0.113 | 0.689 | 0.969
D8 | 669.23 | 997.28 | 0.117 | 0.082 | 0.343 | 0.633 | 0.488 | 0.409 | 0.099 | 0.743 | 0.947
D9 | 646.84 | 1023.71 | 0.107 | 0.072 | 0.348 | 0.817 | 0.495 | 0.418 | 0.101 | 0.705 | 1.001
D10 | 635.02 | 993.38 | 0.119 | 0.091 | 0.36 | 0.786 | 0.495 | 0.457 | 0.09 | 0.768 | 0.976
D11 | 687.68 | 989.53 | 0.103 | 0.076 | 0.362 | 0.683 | 0.482 | 0.519 | 0.095 | 0.641 | 0.962
D12 | 602.04 | 1041.15 | 0.114 | 0.076 | 0.363 | 0.802 | 0.504 | 0.459 | 0.098 |  | 1.019
D13 | 584.09 | 985.6 | 0.096 | 0.085 | 0.363 | 0.676 | 0.506 | 0.541 | 0.118 | 0.772 | 0.972
D14 | 708.43 | 1037.04 | 0.099 | 0.072 | 0.344 | 0.716 | 0.501 | 0.411 | 0.096 | 0.719 | 1.017
D15 | 598.62 | 981.87 | 0.09 | 0.093 | 0.338 | 0.705 | 0.504 | 0.569 | 0.096 | 0.558 | 0.955
D16 | 749.57 | 995.09 |  | 0.078 | 0.339 | 0.775 | 0.494 | 0.562 | 0.095 | 0.719 | 0.963
D17 | 679.61 | 999.35 | 0.116 | 0.078 | 0.338 | 0.633 | 0.482 | 0.545 | 0.095 | 0.611 | 1.011
D18 | 630.99 | 1030.93 | 0.09 | 0.086 | 0.364 | 0.673 | 0.494 | 0.579 | 0.084 | 0.654 | 0.998
D19 | 714.65 | 995.49 |  | 0.075 | 0.337 | 0.742 | 0.491 | 0.407 | 0.097 | 0.63 | 0.986
D20 | 640.02 | 1044.29 | 0.097 | 0.09 | 0.347 | 0.814 | 0.482 | 0.526 | 0.118 | 0.578 | 1.007
D21 | 694.77 | 1044.68 | 0.102 | 0.083 | 0.357 | 0.632 | 0.504 | 0.516 | 0.088 | 0.569 | 0.974
D22 | 720.03 | 1049.18 | 0.111 | 0.089 | 0.34 | 0.728 | 0.503 | 0.415 | 0.083 | 0.743 | 1.005
D23 | 598.14 | 1010.56 | 0.108 | 0.086 | 0.346 | 0.712 | 0.492 | 0.511 | 0.097 | 0.698 | 0.998
D24 | 711.88 | 1037.92 | 0.1 | 0.079 | 0.367 | 0.687 | 0.49 | 0.526 | 0.083 | 0.741 | 0.971
D25 | 589.64 | 1012.91 | 0.092 | 0.086 | 0.356 | 0.682 | 0.506 | 0.6 | 0.089 | 0.765 | 0.946
D26 | 620.81 | 1041.6 | 0.109 | 0.082 | 0.362 | 0.766 | 0.48 | 0.465 | 0.107 | 0.75 | 0.942
D27 | 665.03 | 1048.62 | 0.101 | 0.083 | 0.364 | 0.77 | 0.502 | 0.595 | 0.088 | 0.576 | 0.995
D28 | 636.63 | 1038.18 | 0.105 | 0.074 | 0.367 | 0.706 | 0.508 | 0.594 | 0.102 | 0.586 | 0.944
D29 | 629.26 | 983.54 | 0.115 | 0.094 | 0.343 | 0.721 | 0.503 | 0.527 | 0.086 | 0.765 | 1.011
D30 | 627.95 | 1033.95 | 0.093 | 0.071 |  | 0.766 | 0.492 | 0.568 | 0.085 | 0.641 | 1.023
D31 | 686.71 | 981.1 | 0.115 | 0.079 | 0.363 | 0.633 | 0.507 | 0.482 | 0.082 | 0.596 | 1.004
D32 | 709.3 | 1028.73 | 0.119 | 0.075 | 0.357 | 0.722 | 0.507 | 0.591 | 0.112 | 0.736 | 0.988
D33 | 659.1 |  | 0.117 | 0.085 | 0.336 | 0.661 | 0.483 | 0.492 | 0.106 | 0.665 | 1.019
D34 | 632.02 | 1015.27 | 0.11 | 0.082 | 0.364 | 0.754 | 0.48 | 0.541 | 0.092 | 0.75 | 1.022
D35 | 675.57 | 1003.77 | 0.114 | 0.071 | 0.361 | 0.658 | 0.492 | 0.431 | 0.099 | 0.682 | 0.978
D36 |  | 1001.33 | 0.096 | 0.082 | 0.339 | 0.699 | 0.483 | 0.458 | 0.107 | 0.566 | 0.98
D37 | 586.21 | 1028.84 | 0.12 | 0.084 | 0.367 | 0.647 | 0.506 | 0.547 | 0.115 | 0.572 | 0.981
D38 | 613.79 | 981.94 | 0.113 | 0.074 | 0.359 | 0.753 | 0.481 | 0.463 | 0.098 | 0.754 | 1.006
D39 | 681.01 | 1005.9 | 0.111 | 0.084 | 0.344 | 0.676 | 0.499 | 0.422 | 0.096 | 0.614 | 0.972
D40 | 696.19 | 1005.66 | 0.1 | 0.07 | 0.351 | 0.724 | 0.489 | 0.588 | 0.093 | 0.736 | 1
D41 | 734.37 | 1011.14 | 0.114 | 0.09 | 0.336 | 0.743 | 0.488 | 0.558 | 0.084 | 0.553 | 0.998
D42 | 635.22 | 981.05 | 0.105 | 0.079 | 0.351 | 0.755 | 0.502 | 0.565 | 0.106 | 0.717 | 0.976
D43 | 599.28 | 1014.07 | 0.108 | 0.075 | 0.353 | 0.746 | 0.488 | 0.527 | 0.094 | 0.59 | 0.965
D44 | 671.73 | 1041.63 | 0.107 | 0.081 | 0.369 | 0.819 | 0.488 | 0.468 | 0.1 | 0.824 | 0.98
D45 | 668.09 | 996.64 | 0.11 | 0.084 | 0.339 | 0.819 | 0.487 | 0.544 | 0.09 |  | 0.95
D46 | 644.54 | 984.37 | 0.108 | 0.093 | 0.363 | 0.642 | 0.505 | 0.455 | 0.103 | 0.799 | 1.014
D47 | 644.3 | 1004.27 | 0.111 | 0.084 | 0.356 | 0.744 | 0.484 | 0.539 | 0.083 | 0.697 | 1.019
D48 | 610.11 | 1009.62 | 0.117 | 0.082 | 0.333 | 0.811 | 0.495 | 0.585 | 0.107 | 0.758 | 0.952
D49 | 676.03 |  | 0.094 | 0.075 | 0.341 | 0.759 | 0.487 | 0.505 | 0.099 | 0.757 | 1.01
D50 | 677.84 | 1024.64 | 0.095 | 0.089 | 0.342 | 0.758 | 0.483 | 0.581 | 0.097 | 0.604 | 1.024
D51 | 734.83 | 1030.09 | 0.115 | 0.093 | 0.364 | 0.725 | 0.486 | 0.587 | 0.111 | 0.826 | 0.966
D52 | 744.39 | 996.55 | 0.113 | 0.071 | 0.353 | 0.797 | 0.499 | 0.448 | 0.098 | 0.652 | 0.987
D53 | 735.98 | 1045.13 | 0.112 | 0.09 | 0.366 | 0.666 | 0.502 | 0.431 | 0.116 | 0.653 | 0.984
D54 | 672.41 | 1023.23 | 0.115 | 0.077 | 0.348 | 0.712 | 0.502 | 0.521 | 0.112 | 0.553 | 0.957
D55 | 729.83 | 993.33 | 0.107 | 0.075 | 0.341 | 0.756 | 0.487 | 0.52 | 0.116 | 0.645 | 1.014
D56 | 593.49 | 1001.48 | 0.093 | 0.09 | 0.344 | 0.681 | 0.494 | 0.588 | 0.111 | 0.764 | 0.962
D57 | 712.86 | 1024.69 | 0.091 | 0.077 | 0.351 | 0.814 | 0.502 | 0.534 | 0.104 | 0.665 | 1.03
D58 | 626.46 | 1044.96 | 0.104 | 0.073 | 0.361 | 0.798 | 0.506 | 0.49 | 0.112 | 0.561 | 1.005
D59 | 673.09 | 990.17 | 0.093 | 0.08 | 0.369 | 0.68 | 0.488 | 0.444 | 0.097 | 0.713 | 0.984
D60 | 625.65 | 1038.64 | 0.095 | 0.087 | 0.347 | 0.759 | 0.483 | 0.586 | 0.118 | 0.668 | 1.002
D61 | 701.99 | 1014.53 | 0.094 | 0.089 | 0.364 | 0.814 | 0.48 | 0.555 | 0.106 | 0.815 | 1.018
D62 | 745.03 | 1032.27 | 0.111 | 0.073 | 0.355 | 0.797 | 0.482 | 0.483 | 0.083 | 0.604 | 1.003
D63 | 674.64 | 1035.74 | 0.107 | 0.08 | 0.365 | 0.764 | 0.486 | 0.45 | 0.089 | 0.792 | 1.027
D64 | 736.35 | 1000.24 | 0.092 | 0.083 | 0.363 | 0.763 | 0.49 | 0.503 | 0.116 | 0.561 | 1.025
D65 | 699.79 | 999.18 | 0.096 | 0.087 | 0.356 | 0.713 | 0.493 | 0.456 | 0.119 | 0.676 | 0.956
D66 | 709.31 | 1020.73 | 0.11 | 0.087 | 0.368 | 0.765 | 0.486 | 0.489 | 0.11 | 0.774 | 0.981
D67 | 622.41 | 1018.8 | 0.103 | 0.075 | 0.336 | 0.801 | 0.498 | 0.525 | 0.098 | 0.725 | 0.967
D68 | 584.79 | 986.94 | 0.111 | 0.076 | 0.354 | 0.721 | 0.494 | 0.559 | 0.097 | 0.792 | 0.991
D69 | 710.38 | 1032.6 | 0.094 | 0.08 | 0.345 | 0.705 | 0.5 | 0.488 | 0.099 | 0.625 | 1.016
D70 | 687.19 | 997.15 | 0.094 | 0.071 | 0.365 | 0.643 | 0.483 | 0.411 | 0.09 | 0.601 | 0.996
D71 | 630.27 | 1011.7 | 0.117 | 0.093 | 0.347 | 0.729 | 0.496 | 0.475 | 0.102 | 0.634 | 0.948
D72 | 624.05 | 1049.99 | 0.092 | 0.094 | 0.367 | 0.692 | 0.5 | 0.451 | 0.089 | 0.761 | 0.941
D73 | 679.76 | 1006.12 | 0.119 | 0.091 | 0.363 | 0.694 | 0.482 | 0.599 | 0.108 | 0.625 | 1
D74 | 696.28 | 1001.66 | 0.108 | 0.071 | 0.334 | 0.634 | 0.493 | 0.431 | 0.107 | 0.694 | 0.98
D75 | 661.17 | 1004.48 | 0.096 | 0.081 | 0.343 | 0.684 | 0.5 | 0.42 | 0.107 | 0.586 | 1.017
D76 | 610.86 | 992.53 | 0.116 | 0.091 | 0.341 | 0.744 | 0.501 | 0.502 | 0.09 | 0.678 | 1.02
D77 | 739.07 | 1034.27 | 0.106 | 0.091 | 0.336 | 0.747 | 0.494 | 0.487 | 0.088 | 0.801 | 0.993
D78 | 651.22 | 998.84 | 0.098 | 0.084 | 0.344 | 0.755 | 0.504 | 0.404 | 0.118 | 0.733 | 1.007
D79 | 613.81 | 1007.5 | 0.104 | 0.085 | 0.34 | 0.811 | 0.485 | 0.502 | 0.097 | 0.791 | 1.01
D80 | 585.22 | 985.9 | 0.098 | 0.073 | 0.338 | 0.72 | 0.509 | 0.506 | 0.099 | 0.748 | 0.943
D81 | 623.47 | 1000.88 | 0.091 | 0.091 | 0.367 | 0.764 | 0.499 | 0.538 | 0.091 | 0.643 | 0.95
D82 | 588.38 | 1038.94 | 0.093 | 0.089 | 0.361 | 0.783 | 0.494 | 0.596 | 0.101 | 0.655 | 0.989
D83 | 632.07 | 981.15 | 0.114 | 0.093 | 0.36 | 0.65 | 0.489 | 0.584 | 0.094 | 0.811 | 0.976
D84 | 614.41 | 1002.36 | 0.09 | 0.072 | 0.335 | 0.654 | 0.508 | 0.541 | 0.114 | 0.557 | 0.952
D85 | 636.73 | 1033.98 | 0.106 | 0.094 | 0.334 | 0.719 | 0.499 | 0.415 | 0.1 | 0.612 | 1.002
D86 | 623.48 | 1002.33 | 0.096 | 0.087 | 0.363 | 0.768 | 0.505 | 0.493 | 0.085 | 0.572 | 0.94
D87 | 665.76 | 1022.3 | 0.099 | 0.08 | 0.366 | 0.797 | 0.504 | 0.433 | 0.112 | 0.629 | 0.976
D88 | 662.13 | 980.47 | 0.109 | 0.081 | 0.333 | 0.788 | 0.5 | 0.552 | 0.099 | 0.801 | 0.964
D89 | 737.41 | 981.47 | 0.098 | 0.078 | 0.333 | 0.769 | 0.482 | 0.474 | 0.108 | 0.668 | 0.97
D90 | 616.65 | 1032.82 | 0.108 | 0.072 | 0.36 | 0.721 | 0.501 | 0.447 | 0.103 | 0.712 | 0.954
D91 | 648.93 | 988.32 | 0.092 | 0.088 | 0.355 | 0.685 | 0.495 | 0.5 | 0.085 | 0.563 | 0.962
D92 | 704.18 | 1013.53 | 0.111 | 0.075 | 0.361 | 0.735 | 0.51 | 0.48 | 0.088 | 0.678 | 1.005
D93 | 737.49 | 1033.53 | 0.12 | 0.077 | 0.345 | 0.776 | 0.485 | 0.524 | 0.11 | 0.654 | 0.944
D94 | 620.8 | 985.97 | 0.119 | 0.07 | 0.337 | 0.742 | 0.494 | 0.503 | 0.112 | 0.645 | 1
D95 | 604.79 | 994.76 | 0.096 | 0.074 | 0.352 | 0.717 | 0.51 |  | 0.118 | 0.613 | 0.986
D96 | 728.74 | 996.07 | 0.107 | 0.084 | 0.345 | 0.773 | 0.505 | 0.59 | 0.1 | 0.73 | 1.024
D97 | 748.04 | 990.24 | 0.1 | 0.093 | 0.364 | 0.81 | 0.481 | 0.478 | 0.091 | 0.583 | 0.989
D98 | 674.07 | 1034.57 | 0.108 | 0.086 | 0.356 | 0.738 | 0.481 | 0.402 | 0.107 | 0.576 | 0.98
D99 | 673 | 983.35 | 0.1 | 0.08 | 0.334 | 0.811 | 0.498 | 0.527 | 0.099 | 0.681 | 0.954
D100 | 593.58 | 1003.91 | 0.094 | 0.083 | 0.34 | 0.715 | 0.483 | 0.466 | 0.104 | 0.557 | 1.026
E1 | 479.56 | 807.39 | 0.245 | 1.027 | 0.355 | 0.767 | 0.512 | 0.503 | 0.045 | 0.682 | 0.995
E2 | 467.76 | 818.71 | 0.25 | 1.079 | 0.373 | 0.767 | 0.518 | 0.597 | 0.06 | 0.667 | 0.97
E3 | 521.75 | 800.14 | 0.244 | 1.084 | 0.357 | 0.76 | 0.518 | 0.549 | 0.042 | 0.67 | 0.967
E4 | 492.57 | 826.6 | 0.236 | 1.068 | 0.361 | 0.761 | 0.501 | 0.549 | 0.046 | 0.668 | 1.084
E5 | 451.33 | 825.54 | 0.24 | 1.017 | 0.367 | 0.78 | 0.518 | 0.541 | 0.047 | 0.688 | 1.013
E6 | 535.97 | 796.56 | 0.246 | 1.024 | 0.359 | 0.759 | 0.511 | 0.501 | 0.046 | 0.627 | 1.011
E7 | 539.2 | 787.82 | 0.248 | 1.017 | 0.357 | 0.776 | 0.509 | 0.547 | 0.056 | 0.647 | 0.954
E8 | 507.87 | 809.67 | 0.242 | 1.097 | 0.367 | 0.797 | 0.512 | 0.537 | 0.05 | 0.622 | 0.991
E9 | 506.17 | 816.65 | 0.236 | 1.097 | 0.365 | 0.763 | 0.507 | 0.521 | 0.043 | 0.621 | 1.048
E10 |  | 806.13 | 0.238 | 1.052 | 0.381 | 0.774 | 0.502 | 0.505 | 0.051 | 0.687 | 0.911
E11 | 463.35 | 794.87 | 0.249 | 1 | 0.366 | 0.759 | 0.508 | 0.527 | 0.049 | 0.637 | 1.045
E12 | 558.21 | 829.72 | 0.252 | 1.003 | 0.358 | 0.769 | 0.509 | 0.584 | 0.041 | 0.612 | 0.973
E13 | 559.51 | 796.69 | 0.236 | 1.082 | 0.37 | 0.794 | 0.501 | 0.511 | 0.043 | 0.607 | 1.099
E14 | 539.15 | 794.91 | 0.24 | 1.082 | 0.361 | 0.774 | 0.52 | 0.518 | 0.059 | 0.694 | 1.008
E15 | 531.86 | 793.64 | 0.234 | 1.015 | 0.36 | 0.789 | 0.501 | 0.524 | 0.059 | 0.648 | 1.007
E16 | 543.66 | 815.96 | 0.231 | 1.018 | 0.35 | 0.761 | 0.519 | 0.512 | 0.042 | 0.609 | 0.954
E17 | 488.08 | 814.06 | 0.239 | 1.073 | 0.376 | 0.792 | 0.505 | 0.538 | 0.058 | 0.691 | 0.979
E18 | 522.95 | 817.82 | 0.254 | 1.099 | 0.381 | 0.786 | 0.505 | 0.523 | 0.04 | 0.686 | 1.034
E19 | 510.34 | 794.6 | 0.233 | 1.019 | 0.352 | 0.763 | 0.519 | 0.509 | 0.053 | 0.644 | 0.989
E20 | 496.76 | 781.37 | 0.254 | 1.033 | 0.371 | 0.773 | 0.503 | 0.592 | 0.054 | 0.638 | 1.033
E21 | 497.98 | 787.76 | 0.252 | 1.043 | 0.38 | 0.785 | 0.501 | 0.599 | 0.056 | 0.679 | 0.957
E22 | 526.4 | 805.73 | 0.256 | 1.087 | 0.365 | 0.78 | 0.513 | 0.552 | 0.043 | 0.673 | 0.958
E23 | 541.25 | 786.5 | 0.247 | 1.008 | 0.377 | 0.79 | 0.502 | 0.541 | 0.052 | 0.621 | 1.074
E24 | 526.02 | 781.67 | 0.259 | 1.066 | 0.358 | 0.756 | 0.509 |  | 0.051 | 0.628 | 0.993
E25 | 547.13 | 805.2 | 0.25 | 1.018 | 0.366 | 0.76 | 0.502 | 0.538 | 0.059 | 0.697 | 1.049
E26 | 473.52 | 813.19 | 0.258 | 1.011 | 0.372 | 0.796 | 0.5 | 0.549 | 0.051 | 0.676 | 1.028
E27 | 483.56 | 810.84 | 0.235 | 1.042 | 0.37 | 0.775 | 0.506 | 0.594 | 0.052 | 0.602 | 1.06
E28 | 459.57 | 792.88 | 0.236 | 1.009 | 0.371 | 0.794 | 0.518 | 0.596 | 0.05 | 0.675 | 0.995
E29 | 547.38 | 820.62 | 0.24 | 1.016 | 0.353 | 0.766 | 0.515 | 0.572 | 0.043 | 0.637 | 1.035
E30 | 471.92 | 816.41 | 0.257 | 1.071 | 0.359 | 0.751 | 0.51 | 0.52 | 0.044 | 0.611 | 0.959
E31 | 472.39 | 821.32 | 0.247 | 1.024 | 0.361 | 0.79 | 0.515 | 0.553 | 0.042 | 0.606 | 1.052
E32 | 501.13 | 786.8 | 0.252 | 1.075 | 0.384 | 0.778 | 0.505 | 0.501 | 0.044 | 0.691 | 1.013
E33 | 493.73 | 803.29 | 0.257 | 1.077 | 0.361 | 0.763 | 0.519 | 0.514 | 0.047 | 0.628 | 0.972
E34 | 455.6 | 791.24 | 0.245 | 1.03 | 0.361 | 0.759 | 0.505 | 0.564 | 0.041 | 0.696 | 0.99
E35 | 498.97 | 804.34 | 0.23 | 1.038 | 0.357 | 0.789 | 0.515 | 0.549 | 0.054 | 0.694 | 0.9
E36 | 516.51 | 793.11 | 0.256 | 1.066 | 0.383 | 0.783 | 0.5 | 0.503 | 0.056 | 0.608 | 0.937
E37 | 465.45 | 781.83 | 0.242 | 1.052 | 0.366 | 0.795 | 0.51 | 0.556 | 0.059 | 0.644 | 1.022
E38 | 477.19 | 780.76 | 0.251 | 1.053 | 0.383 | 0.773 | 0.514 | 0.579 | 0.056 | 0.61 | 0.989
E39 | 463.1 | 802.73 | 0.24 | 1.005 | 0.352 | 0.771 | 0.512 | 0.511 | 0.056 | 0.637 | 0.901
E40 | 473.84 | 793.92 | 0.246 | 1.026 | 0.366 | 0.771 | 0.513 | 0.594 | 0.06 | 0.643 | 0.922
E41 | 500.14 | 819.77 | 0.235 | 1.054 | 0.382 | 0.796 | 0.508 | 0.553 | 0.048 | 0.607 | 0.998
E42 | 547.49 | 819.41 | 0.252 | 1.054 | 0.385 | 0.772 | 0.508 | 0.583 | 0.057 | 0.693 | 0.911
E43 | 464.54 | 792.73 | 0.258 | 1.012 | 0.379 | 0.759 | 0.507 | 0.538 | 0.041 | 0.674 | 0.928
E44 | 521.05 | 808.33 | 0.231 | 1.039 | 0.371 | 0.77 | 0.51 | 0.509 | 0.051 | 0.698 | 0.984
E45 | 522.43 | 789.71 | 0.248 | 1.068 | 0.379 | 0.754 | 0.517 | 0.58 | 0.057 | 0.685 | 1.075
E46 | 531.02 | 793.14 | 0.255 | 1.098 | 0.379 | 0.784 | 0.504 | 0.551 | 0.056 | 0.676 | 1.052
E47 | 557.84 | 828 | 0.258 | 1.097 | 0.375 | 0.797 | 0.511 | 0.577 | 0.049 | 0.679 | 0.911
E48 | 459.12 | 815.29 | 0.247 | 1.022 | 0.355 | 0.772 | 0.514 | 0.511 | 0.044 | 0.626 | 1.029
E49 | 536.04 | 791.69 | 0.244 | 1.029 | 0.377 | 0.771 | 0.508 | 0.56 | 0.041 | 0.671 | 1.079
E50 | 519.35 | 825.04 | 0.244 | 1.043 | 0.382 | 0.751 | 0.517 | 0.528 | 0.042 | 0.654 | 1.057
E51 | 491.77 | 789.87 | 0.23 | 1.044 | 0.373 | 0.753 | 0.514 | 0.54 | 0.041 | 0.629 | 1.008
E52 | 546.78 | 824.76 | 0.241 | 1.044 | 0.367 | 0.799 | 0.518 | 0.598 | 0.051 | 0.648 | 0.967
E53 | 552.28 | 789.97 | 0.248 | 1.004 | 0.366 | 0.775 | 0.516 | 0.522 | 0.049 | 0.662 | 1.091
E54 | 524.96 | 805.83 | 0.259 |  | 0.363 | 0.789 | 0.511 | 0.579 | 0.048 | 0.623 | 1.009
E55 | 536.98 | 793.98 | 0.254 | 1.085 | 0.359 | 0.763 | 0.517 | 0.509 | 0.055 | 0.651 | 0.989
E56 | 483.52 | 796.89 | 0.233 | 1.007 | 0.366 | 0.788 | 0.501 | 0.547 | 0.06 | 0.647 | 1.053
E57 | 532.76 | 788.68 | 0.235 | 1.041 | 0.36 | 0.784 | 0.518 | 0.546 | 0.058 | 0.631 | 0.966
E58 | 480.65 | 798.09 | 0.252 | 1.077 | 0.367 | 0.795 | 0.518 | 0.534 | 0.06 | 0.62 | 1.025
E59 | 464.33 | 804.3 | 0.247 | 1.075 | 0.374 | 0.761 | 0.501 | 0.52 | 0.041 | 0.629 | 0.915
E60 | 478.13 | 800.89 | 0.248 | 1.021 | 0.362 | 0.791 | 0.517 | 0.573 | 0.045 | 0.659 | 0.989
E61 | 482.44 | 782.95 | 0.258 | 1.069 | 0.366 | 0.778 | 0.515 | 0.583 | 0.053 | 0.636 | 0.932
E62 | 526.08 | 787.69 | 0.233 | 1.087 | 0.36 | 0.773 | 0.505 | 0.598 | 0.045 | 0.622 | 1.081
E63 | 507.45 | 823.27 | 0.231 | 1.023 | 0.375 | 0.796 | 0.512 | 0.51 | 0.044 | 0.679 | 1.007
E64 | 544.96 | 820.72 | 0.231 | 1.082 | 0.356 | 0.795 | 0.507 | 0.558 | 0.057 | 0.695 | 1.096
E65 | 520.96 | 808.52 | 0.245 | 1.055 | 0.376 | 0.772 | 0.515 | 0.509 | 0.042 | 0.633 | 0.935
E66 | 538.55 | 790.26 | 0.234 | 1.07 | 0.378 | 0.758 | 0.517 | 0.542 | 0.055 | 0.613 | 1.01
E67 | 530.07 | 816.47 | 0.244 | 1.097 | 0.355 | 0.788 | 0.514 | 0.505 | 0.058 | 0.634 | 0.909
E68 | 463.34 | 829.32 | 0.253 | 1.043 | 0.359 | 0.795 | 0.502 | 0.582 | 0.042 | 0.611 | 0.903
E69 | 491.08 | 786.92 | 0.248 | 1.089 | 0.364 | 0.768 | 0.502 | 0.573 | 0.05 | 0.69 | 0.977
E70 | 465.69 | 818.44 | 0.237 | 1.027 | 0.371 | 0.799 | 0.511 | 0.581 | 0.059 | 0.658 | 1.03
E71 | 518.57 | 790.54 | 0.245 | 1.063 | 0.369 | 0.787 | 0.507 | 0.51 | 0.041 | 0.614 | 0.916
E72 | 555.76 | 801.24 | 0.26 | 1.041 | 0.364 | 0.776 | 0.511 | 0.518 | 0.052 | 0.678 | 0.958
E73 | 543.35 | 803.75 | 0.24 | 1.09 | 0.366 | 0.792 | 0.511 | 0.573 | 0.051 | 0.65 | 1.008
E74 | 545.3 | 819.78 | 0.248 | 1.089 | 0.365 | 0.781 | 0.504 | 0.58 | 0.054 | 0.677 | 0.926
E75 | 531.1 | 791 | 0.257 | 1.015 | 0.375 | 0.791 | 0.516 | 0.524 | 0.045 | 0.681 | 0.995
E76 | 470.99 | 787.46 | 0.254 | 1.036 | 0.369 | 0.759 | 0.501 | 0.558 | 0.046 | 0.619 | 0.98
E77 | 465.78 | 818.68 | 0.259 | 1.025 | 0.385 | 0.773 | 0.505 | 0.518 | 0.057 | 0.655 | 1.073
E78 | 459.37 | 789.1 | 0.236 | 1.038 | 0.365 | 0.766 | 0.514 | 0.535 | 0.052 | 0.683 | 1.034
E79 | 470.61 | 801.67 | 0.232 | 1.085 | 0.371 | 0.764 | 0.508 | 0.547 | 0.043 | 0.668 | 0.904
E80 | 538.18 | 805.41 | 0.256 | 1.076 | 0.361 | 0.752 | 0.503 | 0.542 | 0.048 | 0.651 | 1.098
E81 | 489.43 | 786.85 | 0.235 | 1.03 | 0.384 | 0.762 | 0.518 | 0.571 | 0.051 |  | 0.978
E82 | 554.75 | 788.41 | 0.258 | 1.087 | 0.377 | 0.752 | 0.512 | 0.581 | 0.052 | 0.619 | 1.063
E83 | 472.3 | 802.92 | 0.231 | 1.086 | 0.384 | 0.778 | 0.502 | 0.559 | 0.042 | 0.61 | 0.995
E84 | 520.93 | 800.07 | 0.255 | 1.09 | 0.377 | 0.768 | 0.502 | 0.578 | 0.06 | 0.632 | 0.992
E85 | 515.59 | 829.24 | 0.239 | 1.067 | 0.356 | 0.763 | 0.511 | 0.547 | 0.043 | 0.686 | 1.087
E86 | 557.86 | 823.72 | 0.231 | 1.066 | 0.35 | 0.793 | 0.5 | 0.587 | 0.058 | 0.67 | 1.014
E87 | 489.3 | 829.1 | 0.231 | 1.064 | 0.352 | 0.763 | 0.507 | 0.559 | 0.056 | 0.653 | 0.971
E88 | 489.14 | 782.82 | 0.231 | 1.04 | 0.364 | 0.791 | 0.506 | 0.587 | 0.047 | 0.609 | 1.015
E89 | 487.39 | 821.39 | 0.247 | 1.005 | 0.364 | 0.786 | 0.519 | 0.523 | 0.049 | 0.695 | 1.038
E90 | 504.58 | 813.36 | 0.232 | 1.06 | 0.367 | 0.792 | 0.52 | 0.583 | 0.041 | 0.638 | 0.967
E91 | 488.08 | 796.78 | 0.259 | 1.08 | 0.359 | 0.758 | 0.516 | 0.591 | 0.047 | 0.677 | 1.069
E92 | 521.06 | 820.23 | 0.24 | 1.094 | 0.362 | 0.757 | 0.503 | 0.546 | 0.046 | 0.677 | 0.967
E93 | 499.06 | 821.7 | 0.231 | 1.077 | 0.369 | 0.763 | 0.505 | 0.583 | 0.04 | 0.662 | 1.004
E94 | 536.45 | 806.3 | 0.232 | 1.089 | 0.368 | 0.791 | 0.516 | 0.6 | 0.047 | 0.646 | 0.909
E95 | 486.94 | 781.73 | 0.235 | 1.061 | 0.374 | 0.766 | 0.506 | 0.575 | 0.053 | 0.624 | 1.072
E96 | 529.85 | 814.01 | 0.235 | 1.028 | 0.37 | 0.78 | 0.502 | 0.502 | 0.047 | 0.615 | 1.015
E97 | 543.03 | 781.89 | 0.244 | 1.058 | 0.358 | 0.757 | 0.507 | 0.512 | 0.04 | 0.664 | 1.029
E98 | 513.87 | 806.74 | 0.234 | 1.081 | 0.363 | 0.787 | 0.51 | 0.556 | 0.051 | 0.612 | 0.91
E99 | 466.3 | 823.19 | 0.246 | 1.051 | 0.375 | 0.753 | 0.501 | 0.534 | 0.058 | 0.647 | 1.07
E100 | 515.52 | 827.3 | 0.239 | 1.042 | 0.37 | 0.799 | 0.512 | 0.509 | 0.042 | 0.682 | 1.059
F1 | 697.18 | 991.42 | 0.225 | 1.156 | 0.408 | 0.684 | 0.54 | 0.456 | 0.02 | 0.646 | 0.979
F2 | 632.39 | 1024.74 | 0.214 | 1.15 | 0.405 | 0.651 | 0.56 | 0.419 | 0.01 | 0.636 | 1.096
F3 | 732.58 | 998.92 | 0.225 | 1.125 | 0.4 | 0.613 | 0.552 | 0.487 | 0.011 | 0.628 | 1.053
F4 | 733.34 | 1000.87 | 0.213 | 1.163 | 0.381 | 0.649 | 0.548 | 0.434 | 0.023 | 0.601 | 1.03
F5 | 618.25 | 980.37 | 0.225 | 1.136 | 0.379 | 0.614 | 0.558 | 0.472 | 0.028 | 0.629 | 1.058
F6 | 609.33 | 1028.54 | 0.217 | 1.122 | 0.376 | 0.663 | 0.541 | 0.433 | 0.023 | 0.623 | 1.048
F7 | 728.82 | 991.6 | 0.229 | 1.14 | 0.382 | 0.603 | 0.556 | 0.475 | 0.011 | 0.608 | 1.027
F8 | 627.81 | 997.41 | 0.223 | 1.165 | 0.41 | 0.68 | 0.538 | 0.455 | 0.016 | 0.644 | 1.112
F9 | 659.55 | 994.26 | 0.222 | 1.13 | 0.387 | 0.669 |  | 0.461 | 0.022 | 0.649 | 1.014
F10 | 736.15 | 1019.45 | 0.214 | 1.116 | 0.398 | 0.69 | 0.536 | 0.405 | 0.026 | 0.633 | 0.982
F11 | 617.81 | 996.37 | 0.219 | 1.11 | 0.405 | 0.603 | 0.542 | 0.403 | 0.022 | 0.601 | 1.024
F12 | 609.46 | 1004.4 | 0.228 | 1.179 | 0.405 | 0.63 | 0.555 | 0.489 | 0.013 | 0.622 | 1.109
F13 | 624.29 | 996.72 | 0.217 | 1.123 | 0.41 | 0.691 | 0.548 | 0.406 | 0.025 | 0.608 | 1.036
F14 | 620.6 | 1027.75 | 0.225 | 1.112 | 0.406 | 0.62 | 0.553 | 0.412 | 0.011 | 0.632 | 1.066
F15 | 618.42 | 1010.2 | 0.223 | 1.162 | 0.388 | 0.609 | 0.552 | 0.432 | 0.011 | 0.614 | 0.965
F16 | 615.83 | 1015.06 | 0.213 | 1.159 | 0.405 | 0.64 | 0.553 |  | 0.018 | 0.611 | 1.055
F17 |  | 999.23 | 0.213 | 1.135 | 0.396 | 0.691 | 0.532 | 0.461 | 0.028 | 0.647 | 1.068
F18 | 650.27 | 1012.88 | 0.215 | 1.176 | 0.386 | 0.615 | 0.536 | 0.468 | 0.01 | 0.611 | 1.111
F19 | 666.92 | 1012.19 | 0.216 | 1.117 | 0.378 | 0.63 | 0.535 | 0.495 | 0.029 | 0.606 | 1.042
F20 | 643.29 | 980.29 | 0.219 | 1.157 | 0.405 | 0.672 | 0.539 | 0.481 | 0.015 | 0.609 | 1.113
F21 | 660.38 | 1027.02 | 0.216 | 1.141 | 0.398 | 0.602 | 0.537 | 0.41 | 0.03 | 0.622 | 1.077
F22 | 602.9 | 1018.75 | 0.223 | 1.171 | 0.393 | 0.654 | 0.547 | 0.446 | 0.014 | 0.601 | 1.094
F23 | 735.41 | 1020.82 | 0.211 | 1.115 | 0.377 | 0.644 | 0.561 | 0.492 | 0.01 | 0.625 | 1.079
F24 | 686.49 | 1029.46 | 0.216 | 1.169 | 0.403 | 0.628 | 0.542 | 0.5 | 0.019 | 0.627 | 0.987
F25 | 689.47 | 984.85 | 0.229 | 1.185 | 0.387 | 0.621 | 0.55 | 0.496 | 0.023 | 0.634 | 1.112
F26 | 722.81 | 1000.88 | 0.227 | 1.123 | 0.378 | 0.618 | 0.548 | 0.486 | 0.021 | 0.616 | 1.053
F27 | 658.89 | 1017.31 | 0.218 | 1.136 | 0.4 | 0.675 | 0.551 | 0.491 | 0.024 | 0.609 | 0.999
F28 | 632.48 | 982.14 | 0.228 | 1.173 | 0.385 | 0.607 | 0.535 | 0.482 | 0.019 | 0.628 | 0.958
F29 | 636.23 | 1002.86 | 0.22 | 1.137 | 0.415 | 0.63 | 0.55 | 0.456 | 0.013 | 0.625 | 0.992
F30 | 618.9 | 1009.89 | 0.211 | 1.165 | 0.405 | 0.605 | 0.552 | 0.4 | 0.016 | 0.613 | 1.107
F31 | 731 | 1017.75 | 0.222 | 1.153 | 0.381 | 0.681 | 0.532 | 0.484 | 0.01 | 0.622 | 1.051
F32 | 724.04 | 980.22 | 0.215 | 1.151 | 0.42 | 0.693 | 0.533 | 0.477 | 0.028 | 0.615 | 0.987
F33 | 716.04 | 991.96 | 0.219 | 1.101 | 0.39 | 0.679 | 0.541 | 0.425 | 0.024 | 0.63 | 1.074
F34 | 642.04 | 986.46 | 0.218 | 1.167 | 0.413 | 0.684 | 0.56 | 0.43 | 0.011 | 0.61 | 1.029
F35 | 702.82 | 997.22 | 0.213 | 1.194 | 0.383 | 0.693 | 0.54 | 0.497 | 0.018 | 0.616 | 1.026
F36 | 698.48 | 1023.44 | 0.217 | 1.173 | 0.376 | 0.692 | 0.555 | 0.486 | 0.017 | 0.625 | 1.011
F37 | 705.31 | 1019.97 | 0.219 | 1.136 | 0.38 | 0.654 | 0.563 | 0.408 | 0.024 | 0.633 | 1.026
F38 | 735.75 | 1010.79 | 0.229 | 1.196 | 0.401 | 0.669 | 0.557 | 0.44 | 0.011 | 0.613 | 1.093
F39 | 709.06 | 1012.79 | 0.228 | 1.128 | 0.375 | 0.665 | 0.551 | 0.401 | 0.021 | 0.616 | 1.039
F40 |  | 1023.28 | 0.216 | 1.169 | 0.371 | 0.674 | 0.537 | 0.47 | 0.026 | 0.606 | 1.113
F41 | 718.27 | 991.59 | 0.211 | 1.108 | 0.4 | 0.634 | 0.54 | 0.435 | 0.026 | 0.618 | 0.987
F42 | 614.53 | 995.14 | 0.213 | 1.15 | 0.398 | 0.676 | 0.531 | 0.491 | 0.017 | 0.645 | 1.049
F43 | 740.45 | 987.42 | 0.222 | 1.165 | 0.382 | 0.682 | 0.564 | 0.46 | 0.028 | 0.621 | 1.11
F44 | 680.25 | 1027.31 | 0.219 | 1.179 | 0.42 | 0.619 | 0.532 | 0.45 | 0.025 | 0.622 | 1.032
F45 | 638.2 | 992.64 | 0.215 | 1.169 | 0.397 | 0.624 | 0.539 | 0.485 | 0.024 | 0.625 | 1.098
F46 | 699.78 | 994.12 | 0.218 | 1.143 | 0.371 | 0.673 | 0.54 | 0.416 | 0.019 | 0.628 | 1.05
F47 | 630.03 | 1003.68 | 0.228 | 1.175 | 0.403 | 0.644 | 0.557 | 0.45 | 0.012 | 0.604 | 1.066
F48 | 733.04 | 995.86 | 0.222 | 1.154 | 0.39 | 0.63 | 0.542 | 0.41 | 0.024 | 0.607 | 1.007
F49 | 734.98 | 1014.84 | 0.222 | 1.192 | 0.371 | 0.664 | 0.537 | 0.423 | 0.014 | 0.614 | 1.056
F50 | 699.31 | 1000.94 | 0.222 | 1.109 | 0.413 | 0.676 | 0.56 | 0.418 | 0.026 | 0.625 | 1.104
F51 | 631.26 | 1015.94 | 0.23 | 1.121 | 0.392 | 0.632 | 0.543 | 0.408 | 0.019 | 0.602 | 1.012
F52 | 699.5 | 1002.88 | 0.224 | 1.185 | 0.418 | 0.67 | 0.563 | 0.455 | 0.01 | 0.631 | 1.088
F53 | 628.33 | 1022.67 | 0.223 | 1.167 | 0.413 | 0.631 | 0.545 | 0.405 | 0.021 | 0.643 | 1.105
F54 | 677.21 | 1011.69 | 0.212 | 1.186 | 0.418 | 0.665 | 0.56 | 0.491 | 0.025 | 0.629 | 0.992
F55 | 722.33 | 985.27 | 0.227 | 1.179 | 0.415 | 0.633 | 0.552 | 0.447 | 0.017 | 0.616 | 0.953
F56 | 613.77 | 1005.61 | 0.211 | 1.114 | 0.379 | 0.631 | 0.556 | 0.497 | 0.02 | 0.605 | 1.006
F57 | 742.72 | 1014.94 | 0.22 | 1.152 | 0.398 | 0.683 | 0.542 | 0.439 | 0.027 | 0.622 | 0.988
F58 | 662.72 | 997.29 | 0.213 | 1.169 | 0.373 | 0.635 | 0.535 | 0.456 | 0.017 | 0.634 | 0.95
F59 | 628.49 | 1011.56 | 0.227 | 1.103 | 0.405 | 0.663 | 0.551 | 0.46 | 0.012 | 0.647 | 1.056
F60 | 678.23 | 1003.23 | 0.228 | 1.198 | 0.392 | 0.67 | 0.538 | 0.455 | 0.011 | 0.628 | 0.961
F61 | 672.36 | 990.76 | 0.227 | 1.117 | 0.391 | 0.619 | 0.547 | 0.417 | 0.025 | 0.602 | 0.962
F62 | 748.62 | 1022.57 | 0.215 | 1.188 | 0.383 | 0.675 | 0.533 | 0.459 | 0.013 | 0.635 | 1.001
F63 | 698.83 | 1005.34 | 0.214 | 1.105 | 0.416 | 0.612 | 0.558 | 0.404 | 0.017 | 0.618 | 1.057
F64 | 639.12 | 991.49 | 0.217 | 1.118 | 0.391 | 0.683 | 0.535 | 0.445 | 0.021 | 0.628 | 1.06
F65 | 620.27 | 986.4 | 0.222 | 1.1 | 0.412 | 0.665 | 0.562 | 0.473 | 0.018 | 0.611 | 1.073
F66 | 654.51 | 982.43 | 0.218 | 1.189 | 0.396 | 0.606 | 0.548 | 0.458 | 0.028 | 0.623 | 1.119
F67 | 669.93 | 1019.47 | 0.216 | 1.197 | 0.384 | 0.637 | 0.561 | 0.44 | 0.014 | 0.624 | 1.106
F68 | 709.41 | 994.81 | 0.22 | 1.128 | 0.388 | 0.669 | 0.543 | 0.498 | 0.012 | 0.641 | 0.996
F69 | 698.47 | 999.27 | 0.23 | 1.145 | 0.411 | 0.697 | 0.531 | 0.48 | 0.012 | 0.622 | 1.034
F70 | 704.46 | 1007.91 | 0.226 | 1.161 | 0.38 | 0.658 | 0.561 | 0.433 | 0.028 | 0.636 | 1.031
F71 | 747.01 | 1025 | 0.21 | 1.175 | 0.382 | 0.637 | 0.544 | 0.418 | 0.028 | 0.644 | 1.013
F72 | 667.71 | 1012.11 | 0.21 | 1.108 | 0.4 | 0.628 | 0.555 | 0.471 | 0.013 | 0.641 | 1.021
F73 | 636.42 | 1019.18 | 0.21 | 1.139 | 0.409 | 0.601 | 0.563 | 0.428 | 0.019 | 0.638 | 1.111
F74 | 680.25 | 1004.92 | 0.216 | 1.146 | 0.39 | 0.684 | 0.556 | 0.411 | 0.027 | 0.601 | 0.954
F75 | 746.28 | 1022.66 | 0.226 | 1.175 | 0.388 | 0.64 | 0.538 | 0.484 | 0.017 | 0.616 | 1.078
F76 | 738.83 | 994.65 | 0.216 | 1.153 | 0.381 | 0.638 | 0.531 | 0.447 | 0.029 | 0.617 | 1.054
F77 | 684.29 | 1017.69 | 0.229 | 1.125 | 0.387 | 0.62 | 0.55 | 0.5 | 0.019 | 0.611 | 1.049
F78 | 707.85 | 991.98 | 0.22 | 1.185 | 0.408 | 0.631 | 0.555 | 0.479 | 0.01 | 0.647 | 1.073
F79 | 649.77 | 994.27 | 0.212 | 1.179 | 0.406 | 0.656 | 0.532 | 0.472 | 0.014 | 0.605 | 1.016
F80 | 710.41 | 1028.57 | 0.228 | 1.164 | 0.414 | 0.602 | 0.563 | 0.401 | 0.014 | 0.613 | 1.117
F81 | 729.01 | 1020.19 | 0.219 | 1.179 | 0.381 | 0.607 | 0.535 | 0.426 | 0.026 | 0.623 | 1.034
F82 | 695.22 | 1022.2 | 0.223 |  | 0.402 | 0.654 | 0.561 | 0.453 | 0.016 | 0.617 | 1.102
F83 | 650.11 | 988.2 | 0.223 | 1.109 | 0.416 | 0.635 | 0.551 | 0.482 | 0.022 | 0.616 | 1.023
F84 | 616.59 | 1017.61 | 0.221 | 1.112 | 0.408 | 0.685 | 0.564 | 0.45 | 0.018 | 0.604 | 1.083
F85 | 690.1 | 1007.7 | 0.218 | 1.15 | 0.413 | 0.69 | 0.536 | 0.465 | 0.021 | 0.626 | 1.11
F86 | 722.95 | 1008.72 | 0.221 | 1.114 | 0.381 | 0.654 | 0.546 | 0.475 | 0.023 | 0.644 | 1.084
F87 | 617.13 | 990.69 | 0.224 | 1.159 | 0.375 | 0.614 | 0.562 | 0.407 | 0.02 | 0.643 | 1.024
F88 | 663.18 | 1014.03 | 0.221 | 1.147 | 0.394 | 0.675 | 0.554 | 0.454 | 0.027 | 0.617 | 0.999
F89 | 647.37 | 1013.12 | 0.224 | 1.123 | 0.406 | 0.679 | 0.552 | 0.472 | 0.02 | 0.601 | 1.03
F90 | 691.89 | 982.67 | 0.22 | 1.141 | 0.41 | 0.622 | 0.543 | 0.408 | 0.016 | 0.622 | 0.973
F91 | 695.99 | 988.72 | 0.212 | 1.144 | 0.414 | 0.61 | 0.562 | 0.445 | 0.027 | 0.648 | 0.989
F92 | 701.95 | 992.5 | 0.219 | 1.187 | 0.407 | 0.606 | 0.557 | 0.445 | 0.012 | 0.623 | 1.059
F93 | 689.65 | 981.32 | 0.228 | 1.129 | 0.372 | 0.69 | 0.543 | 0.479 | 0.013 | 0.601 | 1.017
F94 | 691.78 | 995.04 | 0.216 | 1.191 | 0.381 | 0.68 | 0.556 | 0.483 | 0.013 | 0.629 | 1.034
F95 | 659.76 | 1018.67 | 0.221 | 1.14 | 0.419 | 0.676 | 0.534 | 0.409 | 0.022 | 0.646 | 0.969
F96 | 653.73 | 986 | 0.224 | 1.113 | 0.372 | 0.686 | 0.562 | 0.433 | 0.015 | 0.614 | 1.081
F97 | 664.82 | 1005.83 | 0.217 | 1.163 | 0.413 | 0.683 | 0.548 | 0.452 | 0.023 | 0.62 | 1.069
F98 | 643.81 | 1013.17 | 0.224 | 1.184 | 0.416 | 0.666 | 0.539 | 0.457 | 0.021 | 0.625 | 0.998
F99 | 632.25 | 1007.53 | 0.211 | 1.129 | 0.412 | 0.629 | 0.543 | 0.425 | 0.017 | 0.612 | 0.99
F100 | 606.38 | 1019.14 | 0.216 | 1.103 | 0.42 | 0.608 | 0.541 | 0.463 | 0.016 | 0.603 | 1.053
G1 | 979.82 | 1213.49 | 0.149 | 0.974 | 0.356 | 0.713 | 0.509 | 0.403 | 0.052 | 0.732 | 0.92
G2 | 1033.46 | 1205.25 | 0.153 | 1.046 | 0.35 | 0.56 | 0.51 | 0.345 | 0.06 | 0.74 | 1.014
G3 | 1001.15 | 1187.06 | 0.164 | 0.994 | 0.36 | 0.603 | 0.518 | 0.415 | 0.058 | 0.772 | 0.928
G4 | 1041.25 | 1202.84 | 0.155 | 1.055 | 0.369 | 0.636 | 0.517 | 0.392 | 0.051 | 0.702 | 0.908
G5 | 850.73 | 1192.93 | 0.141 | 1.008 | 0.352 | 0.545 | 0.505 | 0.352 | 0.052 | 0.719 | 0.989
G6 | 961.85 | 1235.78 | 0.153 | 1.057 | 0.341 | 0.636 | 0.501 | 0.339 | 0.06 | 0.713 | 1.01
G7 | 974.01 | 1193.76 | 0.164 | 1.096 | 0.356 | 0.622 | 0.505 | 0.358 | 0.062 | 0.729 | 1.015
G8 | 963.79 | 1190.91 | 0.158 | 1.073 | 0.354 | 0.613 | 0.503 | 0.361 | 0.066 | 0.73 | 0.983
G9 | 912.64 | 1213.11 | 0.159 | 1.042 | 0.369 | 0.657 | 0.505 | 0.322 | 0.065 | 0.779 | 0.943
G10 | 867.76 | 1237.07 | 0.145 | 0.968 | 0.367 | 0.709 | 0.508 | 0.35 | 0.06 | 0.723 | 0.931
G11 | 982.67 | 1216.53 | 0.168 | 1.051 | 0.369 | 0.625 | 0.517 |  | 0.067 | 0.764 | 1.064
G12 | 986.64 | 1233.66 | 0.143 | 1.004 | 0.346 | 0.502 | 0.515 | 0.381 | 0.058 | 0.748 | 1.022
G13 | 1007.57 | 1189.62 | 0.16 | 0.967 | 0.357 | 0.57 | 0.517 | 0.372 | 0.064 | 0.742 | 1.005
G14 | 992.06 | 1205.68 | 0.144 | 1.027 | 0.35 | 0.579 | 0.515 | 0.307 | 0.066 | 0.726 | 0.905
G15 | 1014.98 | 1195.76 | 0.152 | 0.959 | 0.355 | 0.628 | 0.51 | 0.327 | 0.07 | 0.716 | 0.927
G16 | 868.86 | 1184.16 | 0.145 | 1.035 | 0.369 | 0.562 | 0.513 | 0.408 | 0.058 | 0.749 | 0.927
G17 | 1017.86 | 1234.64 | 0.155 | 0.986 | 0.362 | 0.619 | 0.502 | 0.392 | 0.064 | 0.77 | 0.914
G18 | 1014.44 | 1216.99 | 0.169 | 0.998 | 0.344 | 0.661 | 0.501 | 0.336 | 0.053 | 0.71 | 0.937
G19 | 973.65 | 1198.44 | 0.168 | 1.098 | 0.367 | 0.557 | 0.501 | 0.318 | 0.067 | 0.754 | 1.009
G20 | 851.07 | 1181.42 | 0.153 | 1.059 | 0.347 | 0.577 | 0.511 | 0.328 | 0.059 | 0.709 | 0.973
G21 | 1007 | 1226.48 | 0.155 | 1.075 | 0.369 | 0.526 | 0.501 | 0.345 | 0.062 | 0.745 | 0.929
G22 | 907.44 | 1208.03 | 0.146 | 0.985 | 0.369 | 0.69 | 0.508 | 0.36 | 0.051 | 0.775 | 1.067
G23 | 908.8 | 1228.25 | 0.146 | 1.06 | 0.358 | 0.627 | 0.5 | 0.366 | 0.056 | 0.732 | 1.078
G24 | 904.64 | 1182.71 | 0.16 | 0.992 | 0.351 | 0.727 | 0.501 | 0.351 | 0.064 | 0.712 | 0.973
G25 | 894.9 | 1183.38 | 0.168 | 1.086 | 0.355 | 0.541 | 0.505 | 0.333 | 0.069 | 0.754 | 1.062
G26 | 941.69 | 1210.67 | 0.158 | 1.013 | 0.369 | 0.626 | 0.506 | 0.351 | 0.055 | 0.751 | 1.025
G27 | 952.04 | 1223.81 | 0.162 | 1.002 | 0.362 | 0.674 | 0.506 | 0.338 | 0.064 | 0.724 | 0.949
G28 | 861.71 | 1189.72 | 0.157 | 0.969 | 0.361 | 0.714 | 0.504 | 0.329 | 0.068 | 0.765 | 0.952
G29 | 1028.84 | 1224.95 | 0.149 | 1.082 | 0.342 | 0.635 | 0.515 | 0.393 | 0.058 | 0.735 | 0.993
G30 | 949.95 | 1188.7 | 0.147 | 0.993 | 0.368 | 0.673 | 0.517 | 0.305 | 0.053 | 0.743 | 0.978
G31 | 850.99 | 1184.4 | 0.157 | 1.049 | 0.35 | 0.596 | 0.501 | 0.354 | 0.066 | 0.728 | 1
G32 | 857.07 | 1238.67 | 0.15 | 1.096 | 0.345 | 0.654 | 0.515 | 0.356 | 0.064 | 0.714 | 1.036
G33 | 1037.4 | 1188.68 |  | 1.031 | 0.358 | 0.607 | 0.51 | 0.32 | 0.066 | 0.761 | 1.062
G34 | 900.97 | 1217.17 | 0.165 | 0.977 | 0.342 | 0.685 | 0.501 | 0.365 | 0.066 | 0.763 | 1.065
G35 | 1057.59 | 1221.13 | 0.17 | 0.954 | 0.363 | 0.614 | 0.502 | 0.36 | 0.062 | 0.758 | 1.01
G36 | 998.02 | 1202.53 | 0.15 | 0.956 | 0.345 | 0.613 | 0.52 | 0.418 | 0.061 | 0.712 | 0.935
G37 | 1022.77 | 1198.24 | 0.145 | 1.015 | 0.368 | 0.631 | 0.507 | 0.358 | 0.058 | 0.727 | 1.009
G38 | 862.12 | 1213.65 | 0.148 | 1.092 | 0.359 | 0.57 | 0.513 | 0.307 | 0.059 | 0.726 | 1.063
G39 | 1032.94 | 1186.4 | 0.162 | 1.017 | 0.345 | 0.54 | 0.513 | 0.343 | 0.063 | 0.732 | 0.97
G40 | 1031.15 | 1229 | 0.167 | 0.998 | 0.36 | 0.631 | 0.515 | 0.341 | 0.066 | 0.719 | 1.026
G41 | 993.44 | 1185.76 | 0.14 | 1.069 | 0.357 | 0.656 | 0.518 | 0.311 | 0.052 | 0.735 | 0.921
G42 | 946.2 | 1187.46 | 0.142 | 0.99 | 0.368 | 0.592 | 0.518 | 0.399 | 0.06 | 0.768 | 1.046
G43 | 1048.41 |  | 0.164 | 0.983 | 0.362 | 0.571 | 0.514 | 0.388 | 0.065 | 0.71 | 0.97
G44 | 979.16 | 1201.54 | 0.162 | 0.964 | 0.343 | 0.639 | 0.516 | 0.404 | 0.067 | 0.774 | 0.956
G45 | 1032.83 | 1232.39 | 0.153 | 0.979 | 0.363 | 0.64 | 0.52 | 0.315 | 0.059 | 0.704 | 1.077
G46 | 941.29 | 1238.32 | 0.148 | 0.954 | 0.36 |  | 0.508 | 0.355 | 0.054 | 0.736 | 0.976
G47 | 980.59 | 1189.58 | 0.156 | 1.056 | 0.346 | 0.587 | 0.511 | 0.356 | 0.063 | 0.767 | 1.076
G48 | 881.76 | 1193.41 | 0.163 | 1.079 | 0.346 | 0.713 | 0.5 | 0.367 | 0.061 | 0.728 | 1.065
G49 | 912.45 | 1202.19 | 0.164 | 0.991 | 0.344 | 0.55 | 0.502 | 0.371 | 0.066 | 0.724 | 1.023
G50 | 947.57 | 1218.97 | 0.141 | 0.994 | 0.348 | 0.72 | 0.514 | 0.394 | 0.058 | 0.767 | 1.019
G51 | 860.72 | 1225.84 | 0.151 | 1 | 0.369 | 0.688 | 0.504 | 0.305 | 0.066 | 0.769 | 1.054
G52 | 992.18 | 1194.69 | 0.163 | 0.994 | 0.343 | 0.522 | 0.518 | 0.325 | 0.052 | 0.779 | 1.051
G53 | 941.84 | 1195.51 | 0.162 | 0.985 | 0.345 | 0.694 | 0.506 | 0.348 | 0.06 | 0.71 | 1.072
G54 | 950.2 | 1193.52 | 0.146 | 1.058 | 0.35 | 0.668 | 0.504 | 0.37 | 0.07 | 0.753 | 0.958
G55 | 910.29 | 1233.12 | 0.146 | 1.013 | 0.354 | 0.723 | 0.504 | 0.377 | 0.065 | 0.707 | 1.036
G56 | 906.36 | 1204.93 | 0.168 | 1.087 | 0.363 | 0.641 | 0.512 | 0.383 | 0.064 | 0.702 | 0.913
G57 | 1020.8 | 1187.38 | 0.141 | 1.085 | 0.345 | 0.516 | 0.508 | 0.414 | 0.068 | 0.776 | 1.04
G58 | 1008.53 | 1190.13 | 0.16 | 0.993 | 0.361 | 0.716 | 0.52 | 0.407 | 0.052 | 0.739 | 0.945
G59 | 1040.73 | 1233 | 0.165 | 1.077 | 0.342 | 0.506 | 0.515 | 0.314 | 0.055 | 0.702 | 1.008
G60 | 953.76 | 1199.28 | 0.157 | 0.978 | 0.362 | 0.552 | 0.514 | 0.322 | 0.058 | 0.758 | 0.914
G61 | 878.42 | 1228.91 | 0.142 | 0.975 | 0.341 | 0.596 | 0.516 | 0.319 | 0.056 | 0.74 | 0.931
G62 | 921.21 | 1188.26 | 0.154 | 1.062 | 0.359 | 0.71 | 0.512 | 0.324 | 0.053 | 0.702 | 0.972
G63 | 881.79 | 1234.46 | 0.157 | 0.968 | 0.366 | 0.613 | 0.503 | 0.353 | 0.061 | 0.718 | 0.904
G64 | 964.69 | 1219.13 | 0.152 | 1.047 | 0.342 | 0.55 | 0.516 | 0.374 | 0.055 | 0.724 | 0.944
G65 | 858.36 | 1189.5 | 0.146 | 1.072 | 0.342 | 0.623 | 0.517 | 0.356 | 0.058 | 0.708 | 0.908
G66 | 1035.79 | 1237.15 | 0.144 | 0.982 | 0.357 | 0.574 | 0.503 | 0.41 | 0.066 | 0.759 | 0.989
G67 | 1012.34 | 1198.25 | 0.161 | 1.011 | 0.342 | 0.697 | 0.515 | 0.392 | 0.068 | 0.78 | 0.924
G68 | 902.77 | 1238.04 | 0.168 | 0.967 | 0.358 |  | 0.516 | 0.365 | 0.069 | 0.749 | 1.041
G69 | 927.44 | 1221.9 | 0.151 | 0.995 |  | 0.635 | 0.506 | 0.408 | 0.063 | 0.707 | 0.94
G70 | 931.47 | 1195.93 | 0.146 | 1.032 | 0.367 | 0.549 | 0.508 | 0.334 | 0.065 | 0.714 | 0.908
G71 | 885.83 | 1181.47 | 0.148 | 1.006 | 0.362 | 0.684 | 0.513 | 0.4 | 0.058 | 0.721 | 1.055
G72 | 990.42 | 1214.39 | 0.166 | 1.068 | 0.366 | 0.617 | 0.512 | 0.329 | 0.059 | 0.707 | 1.003
G73 | 875.74 | 1224.15 | 0.152 | 1.005 | 0.359 | 0.543 | 0.507 | 0.31 | 0.052 | 0.776 | 1.06
G74 | 924.56 | 1201.58 | 0.149 | 0.975 | 0.366 | 0.545 | 0.508 | 0.308 | 0.056 | 0.708 | 1.053
G75 | 930.71 | 1195.38 | 0.165 | 0.97 | 0.351 | 0.692 | 0.517 | 0.401 | 0.057 | 0.734 | 1.073
G76 | 937.8 | 1202.38 | 0.17 | 1.071 | 0.348 | 0.666 | 0.519 | 0.401 | 0.065 | 0.737 | 1.041
G77 | 954.06 | 1192.12 | 0.143 | 1.033 | 0.358 | 0.722 | 0.518 | 0.321 | 0.066 | 0.74 | 1.065
G78 | 943.65 | 1231.05 | 0.156 | 1.026 | 0.361 |  | 0.512 | 0.339 | 0.05 | 0.716 | 0.935
G79 | 1056.84 | 1184.55 | 0.156 | 1.067 | 0.356 | 0.686 | 0.505 | 0.356 | 0.059 | 0.776 | 0.913
G80 | 896.35 | 1195.53 | 0.169 | 0.962 | 0.349 | 0.648 | 0.514 | 0.406 | 0.061 | 0.724 | 0.979
G81 | 1021.82 | 1189.38 | 0.152 | 1.096 | 0.356 | 0.626 | 0.511 | 0.342 | 0.06 | 0.725 | 0.963
G82 | 888.67 | 1232.01 | 0.147 | 1.054 | 0.356 | 0.638 | 0.505 | 0.35 | 0.068 | 0.731 | 0.962
G83 | 916.11 | 1209.08 | 0.157 | 0.972 | 0.368 | 0.527 | 0.503 | 0.393 | 0.064 | 0.761 | 0.947
G84 | 896.41 | 1191.3 | 0.143 | 0.998 | 0.348 | 0.629 | 0.513 | 0.332 | 0.051 | 0.703 | 1.006
G85 | 877 | 1213.84 | 0.145 | 0.954 | 0.358 | 0.669 | 0.505 | 0.317 | 0.056 | 0.746 | 0.952
G86 | 1013.94 | 1232.72 | 0.15 | 0.957 | 0.36 | 0.509 | 0.518 | 0.352 | 0.061 | 0.771 | 1.055
G87 | 920.48 | 1183.95 | 0.15 | 1.098 | 0.348 | 0.521 | 0.517 | 0.308 | 0.061 | 0.724 | 0.963
G88 | 882.06 | 1223.11 | 0.141 | 1.012 | 0.354 | 0.652 | 0.501 | 0.361 | 0.051 | 0.764 | 0.934
G89 | 881.48 | 1192.3 | 0.166 | 1.039 | 0.369 | 0.612 | 0.5 | 0.302 | 0.069 |  | 1.048
G90 | 1047.41 | 1208.05 | 0.142 | 1.036 | 0.347 | 0.529 | 0.507 | 0.388 | 0.059 | 0.727 | 0.933
G91 | 988.47 | 1184.47 | 0.15 | 1.043 | 0.361 | 0.705 | 0.519 | 0.361 | 0.065 | 0.748 | 1.048
G92 | 864.51 | 1195.92 | 0.158 | 1.063 | 0.348 | 0.585 | 0.503 | 0.312 | 0.067 | 0.726 | 1.006
G93 | 949.22 | 1230.25 | 0.147 | 1.006 | 0.345 | 0.627 | 0.502 | 0.368 | 0.067 | 0.732 | 0.919
G94 | 938.41 | 1198.07 | 0.168 | 1.064 | 0.355 | 0.589 | 0.516 | 0.332 | 0.06 | 0.772 | 0.957
G95 | 1022.37 | 1214.01 | 0.148 | 1.074 | 0.367 | 0.603 | 0.512 | 0.314 | 0.063 | 0.766 | 0.997
G96 | 1046.18 | 1198.04 | 0.145 | 1.044 | 0.342 | 0.688 | 0.51 | 0.323 | 0.066 | 0.722 | 1.061
G97 | 974.33 | 1188.82 | 0.149 | 1.096 | 0.355 | 0.54 | 0.513 | 0.32 | 0.065 | 0.744 | 1.067
G98 | 884.71 | 1211.46 | 0.168 | 1.071 | 0.345 | 0.538 | 0.514 | 0.311 | 0.065 | 0.732 | 0.903
G99 | 939.67 | 1194.91 | 0.152 | 0.998 | 0.366 | 0.645 | 0.509 |  | 0.055 | 0.716 | 0.998
G100 | 1015.49 | 1209.51 | 0.155 | 1.035 | 0.368 | 0.554 | 0.508 | 0.354 | 0.063 | 0.759 | 0.927
H1 | 912.63 | 994.9 | 0.086 | 0.689 | 0.379 | 0.789 | 0.511 | 0.506 | 0.074 | 0.872 | 1.006
H2 | 787.61 | 1036.42 | 0.099 | 0.775 | 0.426 | 0.781 | 0.524 | 0.517 | 0.065 | 0.882 | 1.004
H3 | 793.76 | 1069.79 | 0.07 | 0.634 | 0.396 | 0.788 | 0.517 | 0.515 | 0.067 | 0.808 | 1.001
H4 | 801.87 | 1006.23 | 0.068 | 0.665 | 0.419 | 0.801 | 0.522 | 0.576 | 0.065 | 0.896 | 1.001
H5 | 880.29 | 1136.43 | 0.083 | 0.691 | 0.415 | 0.812 | 0.524 | 0.535 | 0.068 | 0.84 | 1.007
H6 | 831.87 | 1029.09 | 0.071 | 0.616 | 0.439 | 0.764 | 0.518 | 0.59 | 0.073 | 0.903 | 1.018
H7 | 802.3 | 1085.5 | 0.086 | 0.799 | 0.376 | 0.771 | 0.51 | 0.55 | 0.06 | 0.842 | 1.01
H8 | 825.69 | 1108.39 | 0.076 | 0.662 | 0.421 | 0.795 | 0.517 | 0.567 | 0.066 | 0.821 | 1.001
H9 | 792.06 | 1011.94 | 0.094 | 0.631 | 0.43 | 0.828 | 0.511 | 0.554 | 0.07 | 0.883 | 1.018
H10 | 870.08 | 1008.56 | 0.073 | 0.721 | 0.432 | 0.757 | 0.513 | 0.534 | 0.065 | 0.861 | 1.015
H11 | 858.01 | 1109.53 | 0.096 | 0.691 | 0.378 | 0.81 | 0.519 | 0.515 | 0.06 | 0.9 | 1.007
H12 | 904.65 | 1028.42 | 0.093 | 0.673 | 0.379 | 0.764 | 0.524 | 0.587 | 0.062 | 0.869 | 1.014
H13 | 807.02 | 1135.58 | 0.078 | 0.679 | 0.415 | 0.791 | 0.517 | 0.593 | 0.069 | 0.806 | 1.009
H14 | 878.95 | 1108.57 | 0.061 | 0.676 | 0.396 | 0.813 | 0.511 | 0.586 | 0.063 | 0.841 | 1.004
H15 | 817.88 | 1011.02 | 0.086 | 0.67 | 0.422 | 0.759 | 0.511 | 0.534 | 0.064 | 0.87 | 1.019
H16 | 803.2 | 1135.62 | 0.073 | 0.629 | 0.424 | 0.827 | 0.513 | 0.555 | 0.062 | 0.827 | 1.015
H17 | 931.24 | 1031.67 | 0.064 | 0.788 | 0.376 | 0.766 | 0.511 | 0.589 | 0.061 | 0.854 | 1.015
H18 | 780.99 | 1039.38 | 0.071 | 0.675 | 0.371 | 0.782 | 0.51 | 0.586 | 0.069 | 0.8 | 1.014
H19 | 798.13 | 1054.53 | 0.067 | 0.651 | 0.38 | 0.777 | 0.524 | 0.51 | 0.073 | 0.859 | 1.013
H20 | 815.37 | 1132.74 | 0.092 | 0.698 | 0.373 | 0.762 | 0.518 | 0.53 | 0.069 | 0.834 | 1.01
H21 | 809.2 | 985.44 | 0.081 | 0.636 | 0.377 | 0.828 | 0.521 | 0.56 | 0.069 | 0.836 | 1.008
H22 | 920.01 | 1081.78 | 0.099 | 0.637 | 0.424 | 0.769 | 0.525 | 0.532 | 0.067 | 0.812 | 1.018
H23 | 847.18 | 1099.39 | 0.063 | 0.727 | 0.373 | 0.779 | 0.514 | 0.562 | 0.064 | 0.892 | 1.011
H24 | 899.02 | 1001.5 | 0.087 | 0.774 | 0.417 | 0.806 | 0.514 | 0.538 | 0.068 | 0.838 | 1.016
H25 | 838.04 | 1118.07 | 0.088 | 0.636 | 0.392 | 0.801 | 0.521 | 0.596 | 0.069 | 0.88 | 1.005
H26 | 784.62 | 1130.9 | 0.098 | 0.623 | 0.406 | 0.817 | 0.516 | 0.545 | 0.062 | 0.817 | 1.019
H27 | 814.53 | 993.45 | 0.072 | 0.76 | 0.383 | 0.819 | 0.51 | 0.522 | 0.075 | 0.805 | 1.003
H28 | 933.52 | 1038.87 | 0.069 | 0.684 | 0.391 | 0.778 | 0.514 | 0.513 | 0.065 | 0.823 | 1.018
H29 | 900.61 | 1121.46 | 0.079 | 0.683 | 0.409 | 0.769 | 0.514 | 0.505 | 0.061 | 0.807 | 1.001
H30 | 798.74 | 1096.52 | 0.073 | 0.663 | 0.406 | 0.818 | 0.52 | 0.552 | 0.068 | 0.861 | 1.006
H31 | 819.43 | 1016.18 | 0.081 | 0.726 | 0.395 | 0.829 | 0.52 | 0.503 | 0.066 | 0.8 | 1.012
H32 | 859.97 | 1069.41 | 0.095 | 0.608 | 0.405 | 0.828 | 0.52 | 0.5 | 0.062 | 0.831 | 1.018
H33 |  | 1114.12 | 0.086 | 0.8 | 0.437 | 0.797 | 0.521 | 0.523 | 0.074 | 0.848 | 1.001
H34 | 899.8 | 1024.44 | 0.093 | 0.768 | 0.403 | 0.779 | 0.522 | 0.597 | 0.064 | 0.863 | 1.015
H35 | 923.88 | 1094.7 | 0.067 | 0.693 | 0.379 | 0.762 | 0.522 | 0.522 | 0.066 | 0.816 | 1.001
H36 | 833.83 | 1093.38 | 0.062 | 0.618 | 0.4 |  | 0.515 | 0.525 | 0.066 |  | 1.004
H37 | 884.86 | 1029.92 | 0.074 | 0.617 | 0.421 | 0.823 | 0.517 | 0.521 | 0.074 | 0.829 | 1.003
H38 | 853.47 | 1018.04 | 0.087 | 0.74 | 0.386 | 0.791 | 0.517 | 0.568 | 0.075 | 0.831 | 1.017
H39 | 936.68 | 1102.71 | 0.079 | 0.709 | 0.393 | 0.775 | 0.519 | 0.514 | 0.068 | 0.892 | 1.015
H40 | 947.71 | 1120.83 | 0.076 | 0.685 | 0.4 | 0.753 | 0.514 | 0.562 | 0.063 | 0.901 | 1.016
H41 | 927.64 | 1101.47 | 0.099 | 0.62 | 0.397 | 0.792 | 0.511 | 0.598 | 0.074 | 0.882 | 1.001
H42 | 896.54 | 1071.93 | 0.093 | 0.698 | 0.436 | 0.828 | 0.516 | 0.53 | 0.072 | 0.82 | 1.016
H43 | 947.83 | 1049.14 | 0.06 | 0.755 | 0.411 | 0.796 | 0.522 | 0.513 | 0.071 | 0.812 | 1.005
H44 | 941.2 | 980.3 | 0.096 | 0.722 | 0.439 | 0.805 | 0.511 | 0.591 | 0.073 | 0.869 | 1.012
H45 | 848.68 | 1114.87 | 0.096 | 0.783 | 0.409 | 0.806 | 0.515 | 0.541 | 0.074 | 0.884 | 1.006
H46 | 827.41 | 1038.53 | 0.084 | 0.711 | 0.416 | 0.774 | 0.519 | 0.513 | 0.072 | 0.878 | 1.007
H47 | 936.87 | 1094.74 | 0.066 | 0.77 | 0.422 |  | 0.524 | 0.514 | 0.063 | 0.837 | 1.008
H48 | 822.29 | 1108.64 | 0.092 | 0.698 | 0.437 | 0.81 | 0.516 | 0.575 | 0.061 | 0.861 | 1.009
H49 | 934.21 | 1083.81 | 0.094 | 0.66 | 0.409 | 0.829 | 0.513 | 0.564 | 0.062 | 0.889 | 1.009
H50 | 876.78 | 1032.95 | 0.07 | 0.631 | 0.432 | 0.817 | 0.512 | 0.56 | 0.071 | 0.88 | 1.002
H51 | 946.42 | 1080.03 | 0.08 | 0.691 | 0.387 | 0.787 | 0.515 | 0.59 | 0.065 | 0.892 | 1.004
H52 | 788.85 | 1038.02 | 0.097 | 0.776 | 0.423 | 0.791 |  | 0.589 | 0.06 | 0.904 | 1.006
H53 | 797.54 | 1131.05 | 0.081 | 0.669 | 0.419 | 0.806 | 0.514 | 0.502 | 0.07 | 0.9 | 1.011
H54 | 863.73 | 1027.24 | 0.093 | 0.678 | 0.436 | 0.819 | 0.518 | 0.564 | 0.065 | 0.808 | 1.016
H55 | 939.35 | 1057.15 | 0.076 | 0.76 | 0.373 | 0.789 | 0.516 | 0.539 | 0.067 | 0.819 | 1.013
H56 | 854.32 | 1003.67 | 0.063 | 0.642 | 0.384 | 0.785 | 0.513 | 0.512 | 0.074 | 0.801 | 1.015
H57 | 854.22 | 1112.73 | 0.072 | 0.703 | 0.401 | 0.764 | 0.513 | 0.59 | 0.064 | 0.887 | 1.008
H58 | 823.62 | 1034.04 | 0.061 | 0.68 | 0.383 | 0.781 | 0.516 | 0.562 | 0.075 | 0.848 | 1.006
H59 | 916.52 | 985.29 | 0.094 | 0.775 | 0.392 | 0.778 | 0.513 | 0.593 | 0.069 | 0.834 | 1.001
H60 | 817.21 | 1095.97 | 0.072 | 0.744 | 0.377 | 0.821 | 0.517 | 0.559 | 0.071 | 0.835 | 1.011
H61 | 910.08 | 1102.43 | 0.066 | 0.777 | 0.437 | 0.757 | 0.518 | 0.591 | 0.061 | 0.908 | 1.009
H62 | 802.45 | 1107.42 | 0.1 | 0.738 | 0.432 | 0.752 | 0.516 | 0.554 | 0.063 | 0.816 | 1.019
H63 | 942.33 | 1054.88 | 0.081 | 0.656 | 0.371 | 0.753 | 0.51 | 0.542 | 0.067 | 0.846 | 1.009
H64 | 937.03 | 1072.6 | 0.098 | 0.636 | 0.402 | 0.773 | 0.523 | 0.555 | 0.061 | 0.859 | 1.014
H65 | 848.99 | 1058.53 | 0.082 | 0.697 | 0.435 | 0.789 | 0.512 | 0.536 | 0.066 | 0.817 | 1.005
H66 | 917.49 | 1025.72 | 0.09 | 0.638 | 0.401 | 0.784 | 0.518 | 0.532 | 0.066 | 0.9 | 1.019
H67 | 819.78 | 1011.17 | 0.078 | 0.712 | 0.396 | 0.778 | 0.521 | 0.529 | 0.068 | 0.831 | 1.006
H68 | 876.63 | 1035.49 | 0.081 | 0.74 | 0.408 | 0.769 | 0.51 | 0.593 | 0.069 | 0.843 | 1.007
H69 | 845.97 | 1074.11 | 0.087 | 0.726 | 0.389 | 0.797 | 0.511 | 0.557 | 0.075 | 0.905 | 1.009
H70 | 863.89 | 1054.56 | 0.075 | 0.777 | 0.429 | 0.75 | 0.517 | 0.534 | 0.065 | 0.88 | 1.011
H71 | 934.93 | 1045.83 | 0.068 | 0.691 | 0.44 | 0.756 | 0.513 | 0.514 | 0.063 | 0.845 | 1.004
H72 | 828.01 | 1132.32 | 0.098 | 0.718 | 0.372 | 0.776 | 0.524 | 0.553 | 0.073 | 0.839 | 1.016
H73 | 918.41 | 1020.92 | 0.096 | 0.63 | 0.423 | 0.758 | 0.514 | 0.542 | 0.067 | 0.808 | 1.02
H74 | 830.59 | 1043.04 | 0.088 | 0.705 | 0.426 | 0.784 | 0.521 | 0.528 | 0.071 | 0.885 | 1.001
H75 | 945.31 | 1018.07 | 0.099 | 0.663 | 0.418 | 0.779 | 0.519 | 0.554 | 0.062 | 0.819 | 1.018
H76 | 877.21 | 1053.47 | 0.065 | 0.747 | 0.439 | 0.791 | 0.516 | 0.536 | 0.072 | 0.835 | 1.015
H77 | 873 | 1103.49 | 0.09 | 0.602 | 0.412 | 0.81 | 0.512 | 0.533 | 0.073 | 0.84 | 1.015
H78 | 802.46 | 1080.4 | 0.082 | 0.783 | 0.396 | 0.775 | 0.518 | 0.567 | 0.063 | 0.86 | 1.017
H79 | 922.76 | 1089.98 | 0.071 | 0.724 | 0.398 | 0.768 | 0.515 | 0.573 | 0.065 | 0.866 | 1.017
H80 | 921.29 | 992.04 | 0.061 | 0.71 | 0.374 | 0.785 | 0.515 | 0.565 | 0.062 | 0.88 | 1.012
H81 | 822.98 | 1108.34 | 0.094 | 0.703 | 0.431 | 0.784 | 0.515 | 0.553 | 0.067 | 0.887 | 1.014
H82 | 912.73 | 1014.73 | 0.069 | 0.688 | 0.381 | 0.773 | 0.515 | 0.546 | 0.069 | 0.908 | 1.011
H83 | 905.84 | 996.93 | 0.096 | 0.683 | 0.435 | 0.756 | 0.514 | 0.504 | 0.063 | 0.896 | 1.007
H84 | 822.36 | 1130.03 | 0.076 | 0.703 | 0.413 | 0.815 | 0.516 | 0.502 | 0.073 | 0.823 | 1.014
H85 | 927.61 | 1006.35 | 0.082 | 0.671 | 0.375 | 0.777 | 0.512 | 0.599 | 0.069 | 0.804 | 1.009
H86 | 805.73 | 1013.97 | 0.091 | 0.754 | 0.375 | 0.809 | 0.516 | 0.558 | 0.068 | 0.885 | 1.003
H87 | 945.17 | 1023.85 | 0.082 | 0.627 | 0.377 | 0.788 | 0.517 | 0.589 | 0.072 | 0.833 | 1.002
H88 | 890.16 | 1099.33 | 0.076 | 0.633 | 0.422 | 0.823 | 0.511 | 0.59 | 0.064 | 0.842 | 1.016
H89 | 947.31 | 1116.48 | 0.074 | 0.72 | 0.434 | 0.819 | 0.511 | 0.587 | 0.067 | 0.842 | 1.015
H90 | 924.62 | 1063.29 | 0.092 | 0.688 | 0.376 | 0.765 | 0.513 | 0.585 | 0.062 | 0.844 | 1.009
H91 | 783.53 | 1138.11 | 0.095 | 0.722 | 0.408 | 0.774 | 0.518 | 0.581 | 0.065 | 0.828 | 1.016
H92 | 946.64 | 1123.84 | 0.089 | 0.668 | 0.386 | 0.752 | 0.51 | 0.572 | 0.068 | 0.862 | 1.011
H93 | 915.08 | 1117.31 | 0.075 | 0.746 | 0.395 | 0.816 | 0.525 | 0.523 | 0.066 | 0.856 | 1.019
H94 | 830.34 | 1101.32 | 0.092 | 0.663 | 0.425 | 0.768 | 0.514 | 0.566 | 0.063 | 0.907 | 1.018
H95 | 898.51 | 1093.17 | 0.062 | 0.648 | 0.41 | 0.772 | 0.521 | 0.559 | 0.068 | 0.882 | 1.018
H96 | 901.84 | 1110.08 | 0.077 | 0.649 | 0.414 | 0.765 |  | 0.599 | 0.067 | 0.834 | 1.014
H97 | 785.38 | 1122.19 | 0.079 | 0.711 | 0.433 | 0.79 | 0.523 | 0.565 | 0.068 | 0.841 | 1.008
H98 | 909.74 | 1114.98 | 0.061 | 0.759 | 0.425 | 0.773 | 0.514 | 0.5 | 0.073 | 0.89 | 1.015
H99 | 783.65 | 1125.29 | 0.084 | 0.789 | 0.379 | 0.787 | 0.51 | 0.525 | 0.066 | 0.889 | 1.001
H100 | 915.7 | 986.98 | 0.075 | 0.705 | 0.391 | 0.807 | 0.52 | 0.547 | 0.072 | 0.899 | 1.02
I1 | 1010.9 | 1222.03 | 0.087 | 0.804 | 0.363 | 0.589 | 0.517 | 0.299 | 0.035 | 0.725 | 1.008
I2 | 990.16 | 1250.96 | 0.082 | 0.818 | 0.367 | 0.579 | 0.53 | 0.282 | 0.036 | 0.627 | 1.056
I3 | 997.2 | 1214.84 | 0.1 | 0.861 | 0.369 | 0.629 | 0.533 | 0.342 | 0.035 | 0.735 | 0.865
I4 | 979.21 | 1225.5 | 0.098 | 0.836 | 0.366 | 0.505 | 0.523 | 0.296 | 0.04 | 0.609 | 0.913
I5 | 856.19 | 1286.51 | 0.098 | 0.899 | 0.361 | 0.555 | 0.523 | 0.24 | 0.042 | 0.715 | 0.715
I6 | 892.84 | 1270.18 | 0.092 |  | 0.376 |  | 0.528 | 0.342 | 0.044 | 0.667 | 0.744
I7 | 971.94 | 1290.32 | 0.082 | 0.917 | 0.363 | 0.506 | 0.544 | 0.228 | 0.031 | 0.514 | 0.905
I8 | 926.28 | 1223.9 | 0.098 | 0.808 | 0.371 | 0.545 | 0.543 | 0.321 | 0.034 | 0.658 | 0.796
I9 | 908.93 | 1215.57 | 0.086 | 0.917 | 0.369 | 0.536 | 0.537 | 0.206 | 0.035 | 0.696 | 0.795
I10 | 974.49 | 1282.77 | 0.09 | 0.889 | 0.374 | 0.586 | 0.538 | 0.339 | 0.037 | 0.561 | 0.896
I11 | 975.8 | 1185.74 | 0.092 | 0.813 | 0.376 | 0.561 | 0.532 | 0.245 | 0.042 | 0.734 | 1.015
I12 | 907.15 | 1242.52 | 0.095 | 0.907 | 0.375 | 0.609 | 0.535 | 0.251 | 0.028 | 0.501 | 0.792
I13 | 899.92 | 1270.98 | 0.089 | 0.941 | 0.376 | 0.501 | 0.521 | 0.349 | 0.037 | 0.66 | 0.926
I14 | 1014.65 | 1210.44 | 0.084 | 0.829 | 0.372 | 0.578 | 0.544 | 0.271 | 0.04 | 0.689 | 1.055
I15 | 1006.22 | 1238.78 | 0.089 | 0.924 | 0.364 | 0.524 | 0.527 | 0.346 | 0.039 | 0.705 | 0.811
I16 | 984.97 | 1220.25 | 0.097 | 0.868 | 0.362 | 0.626 | 0.524 | 0.308 | 0.027 | 0.687 | 0.941
I17 | 876.33 | 1195.82 | 0.097 | 0.825 | 0.37 | 0.531 | 0.518 | 0.306 | 0.042 | 0.754 | 0.765
I18 | 901.6 | 1262.45 | 0.099 | 0.809 | 0.357 | 0.516 | 0.54 | 0.207 | 0.035 | 0.618 | 0.843
I19 | 919.47 | 1257.49 | 0.084 | 0.919 | 0.377 | 0.526 | 0.532 | 0.31 | 0.042 | 0.676 | 0.732
I20 | 962.91 | 1233.72 | 0.095 | 0.938 | 0.37 | 0.619 | 0.544 | 0.236 | 0.031 | 0.706 | 0.893
I21 | 985.86 | 1210.64 | 0.085 | 0.839 | 0.363 | 0.601 | 0.515 | 0.282 | 0.034 | 0.753 | 0.802
I22 | 895.56 | 1183.92 | 0.092 | 0.918 | 0.358 | 0.626 | 0.531 | 0.245 | 0.031 | 0.561 | 0.93
I23 | 876.89 | 1218.48 | 0.087 | 0.902 | 0.366 | 0.533 | 0.511 | 0.254 | 0.031 | 0.62 | 0.989
I24 | 1000.6 | 1234 | 0.082 | 0.809 | 0.373 | 0.624 | 0.535 | 0.301 | 0.035 | 0.535 | 0.81
I25 | 876.87 | 1261.31 | 0.08 | 0.838 | 0.356 | 0.524 | 0.522 | 0.285 | 0.043 | 0.532 | 0.802
I26 | 925.84 | 1284.75 | 0.085 | 0.848 | 0.357 | 0.522 | 0.514 | 0.253 | 0.036 | 0.547 | 0.872
I27 | 919.8 | 1252.25 | 0.099 | 0.922 | 0.363 | 0.574 | 0.525 | 0.24 | 0.04 | 0.696 | 0.928
I28 | 948.89 | 1283.11 | 0.087 | 0.835 | 0.37 | 0.598 | 0.545 | 0.278 | 0.032 | 0.572 | 0.776
I29 | 953.67 | 1203.61 |  | 0.918 | 0.36 | 0.627 | 0.536 | 0.214 | 0.032 | 0.622 | 0.841
I30 | 860.68 | 1204.76 | 0.08 | 0.809 | 0.37 | 0.582 | 0.531 | 0.257 | 0.035 | 0.717 | 0.902
I31 | 1013.38 | 1241.22 | 0.091 | 0.918 | 0.377 | 0.593 | 0.512 | 0.221 | 0.031 | 0.76 | 0.84
I32 | 1019.69 | 1254.4 | 0.083 | 0.842 | 0.374 | 0.588 | 0.543 |  | 0.028 | 0.646 | 0.99
I33 | 930.43 | 1286.8 | 0.084 | 0.927 | 0.356 | 0.528 | 0.517 | 0.349 | 0.041 | 0.709 | 0.803
I34 | 898.21 | 1214.25 | 0.096 | 0.912 | 0.364 | 0.511 | 0.523 | 0.309 | 0.035 | 0.576 | 0.738
I35 | 972.74 | 1203.68 | 0.084 | 0.916 | 0.373 | 0.604 | 0.518 | 0.216 | 0.038 | 0.553 | 0.897
I36 | 870.78 | 1253.44 | 0.096 | 0.934 | 0.377 | 0.62 | 0.526 | 0.242 | 0.031 | 0.526 | 0.952
I37 | 1000.75 | 1289.22 | 0.094 | 0.929 | 0.369 | 0.621 | 0.535 | 0.303 | 0.04 | 0.755 | 0.771
I38 | 863.63 | 1227.2 | 0.082 | 0.878 | 0.356 | 0.533 | 0.516 | 0.228 | 0.034 | 0.739 | 0.96
I39 | 887.62 | 1268.89 | 0.08 | 0.844 | 0.359 | 0.588 | 0.543 | 0.242 | 0.043 | 0.579 | 0.944
I40 | 1019.43 | 1294.39 | 0.081 | 0.947 | 0.362 | 0.623 | 0.532 | 0.321 | 0.028 | 0.6 | 0.991
I41 | 984.39 | 1293.77 | 0.097 | 0.944 | 0.365 | 0.535 | 0.534 | 0.33 | 0.043 | 0.636 | 0.914
I42 | 872.73 | 1243.94 | 0.096 | 0.892 | 0.362 | 0.58 | 0.513 | 0.341 | 0.039 | 0.615 | 0.724
I43 | 992.89 | 1240.13 | 0.088 | 0.828 | 0.376 | 0.553 | 0.53 | 0.244 | 0.027 | 0.539 | 0.859
I44 | 869.45 | 1273.51 | 0.081 | 0.857 | 0.361 | 0.553 |  | 0.346 | 0.041 | 0.694 | 0.808
I45 | 914.94 | 1195.28 | 0.097 | 0.919 | 0.371 | 0.569 | 0.531 | 0.221 | 0.032 | 0.74 | 0.751
I46 | 1014.07 | 1255.81 | 0.096 | 0.849 | 0.376 | 0.575 | 0.535 | 0.275 | 0.04 | 0.543 | 0.776
I47 | 946.34 | 1193.27 | 0.091 | 0.921 | 0.359 | 0.616 | 0.535 | 0.272 | 0.043 | 0.647 | 0.751
I48 | 886.27 | 1264.6 | 0.082 | 0.831 | 0.362 | 0.561 | 0.522 | 0.289 | 0.027 | 0.543 | 0.705
I49 | 922.46 | 1190.22 | 0.082 | 0.94 | 0.375 | 0.518 | 0.521 | 0.259 | 0.034 | 0.614 | 0.842
I50 | 953.27 | 1254.02 | 0.091 | 0.851 | 0.375 | 0.537 | 0.527 | 0.229 | 0.033 | 0.758 | 0.996
I51 | 874.3 | 1217.41 | 0.087 | 0.86 | 0.364 | 0.581 | 0.54 | 0.294 | 0.027 | 0.645 | 0.793
I52 | 925.84 | 1283.35 |  | 0.803 | 0.36 | 0.612 | 0.529 | 0.289 | 0.038 | 0.502 | 0.841
I53 | 925.6 | 1263.66 | 0.09 | 0.835 | 0.375 | 0.588 | 0.534 | 0.239 | 0.039 | 0.757 | 0.88
I54 | 903.13 | 1290.82 | 0.08 | 0.878 | 0.363 | 0.545 | 0.513 | 0.333 | 0.034 | 0.597 | 0.773
I55 | 878.57 | 1282.76 | 0.085 | 0.933 | 0.365 | 0.558 | 0.519 | 0.257 | 0.044 | 0.556 | 0.917
I56 | 927.74 | 1265.01 | 0.086 | 0.915 | 0.362 | 0.629 | 0.529 | 0.312 | 0.043 | 0.578 | 1.004
I57 | 860.52 | 1235.2 | 0.096 | 0.814 | 0.37 | 0.504 | 0.522 | 0.341 | 0.03 | 0.502 | 0.703
I58 | 858.22 | 1287.76 | 0.096 | 0.807 | 0.357 | 0.601 | 0.539 | 0.327 | 0.033 | 0.611 | 0.915
I59 | 933.54 | 1216.89 | 0.089 | 0.947 | 0.375 | 0.554 | 0.521 | 0.245 | 0.038 | 0.53 | 0.748
I60 | 948.49 | 1284.43 | 0.086 | 0.88 | 0.369 | 0.562 | 0.534 | 0.254 | 0.044 | 0.632 | 0.95
I61 | 897.56 | 1285.72 | 0.091 | 0.813 | 0.363 | 0.533 | 0.522 | 0.22 | 0.026 | 0.631 | 0.772
I62 | 946.13 | 1259.94 | 0.096 | 0.878 | 0.367 | 0.565 | 0.526 | 0.233 | 0.027 | 0.588 | 0.958
I63 | 954.19 | 1279.58 | 0.095 | 0.898 | 0.376 | 0.618 | 0.536 | 0.245 | 0.027 | 0.51 | 0.838
I64 | 909.12 | 1262.83 | 0.092 | 0.909 | 0.358 | 0.545 | 0.513 | 0.331 | 0.041 | 0.553 | 1.012
I65 | 863.91 | 1208.15 | 0.099 | 0.915 | 0.365 | 0.509 | 0.523 | 0.323 | 0.031 | 0.65 | 0.823
I66 | 862.55 | 1208.52 | 0.099 | 0.871 | 0.359 | 0.532 | 0.511 | 0.318 | 0.04 | 0.703 | 0.981
I67 | 993.36 | 1220.36 | 0.087 | 0.861 | 0.368 | 0.575 | 0.542 | 0.255 | 0.036 | 0.554 | 0.78
I68 | 895.28 | 1231.15 | 0.093 | 0.861 | 0.363 | 0.62 | 0.519 | 0.22 | 0.037 | 0.54 | 0.843
I69 | 888.26 | 1187.92 | 0.093 | 0.868 | 0.357 | 0.6 | 0.544 | 0.337 | 0.032 | 0.537 | 0.834
I70 | 940.39 | 1220.96 | 0.091 | 0.832 | 0.357 | 0.5 | 0.513 | 0.224 | 0.037 | 0.573 | 0.914
I71 | 989.86 | 1229.91 | 0.088 | 0.874 | 0.366 | 0.509 | 0.536 | 0.322 | 0.036 | 0.56 | 0.783
I72 | 1000.16 | 1230.49 | 0.089 | 0.933 | 0.364 | 0.55 | 0.518 | 0.25 | 0.029 | 0.576 | 0.703
I73 | 856.24 | 1294.81 | 0.095 | 0.873 | 0.366 | 0.616 | 0.527 | 0.339 | 0.042 | 0.501 | 0.737
I74 | 998.63 | 1246.97 | 0.087 | 0.86 | 0.36 | 0.617 | 0.525 | 0.337 | 0.026 | 0.561 | 0.826
I75 | 902.83 | 1196.46 | 0.087 | 0.81 | 0.356 | 0.601 | 0.516 | 0.259 | 0.034 | 0.628 | 1.024
I76 | 908.86 | 1255.63 | 0.099 | 0.804 | 0.371 | 0.593 | 0.517 | 0.275 | 0.032 | 0.521 | 0.7
I77 | 916.48 | 1262.61 | 0.084 | 0.832 | 0.364 | 0.527 | 0.519 | 0.252 | 0.029 | 0.646 | 0.771
I78 | 918.59 | 1264.69 | 0.085 | 0.889 | 0.363 | 0.532 | 0.544 | 0.259 | 0.034 | 0.618 | 1.029
I79 |  | 1251.36 | 0.099 | 0.834 | 0.356 | 0.526 | 0.518 | 0.234 | 0.041 |  | 0.739
I80 | 929.37 | 1208.2 | 0.1 | 0.9 | 0.357 | 0.628 | 0.514 | 0.282 | 0.035 | 0.716 | 0.845
I81 | 923.53 | 1294.83 | 0.089 | 0.919 | 0.364 | 0.626 | 0.539 | 0.287 | 0.027 | 0.596 | 0.884
I82 | 919.06 | 1237.85 | 0.094 | 0.835 | 0.367 | 0.559 | 0.512 | 0.266 | 0.032 | 0.728 | 1.019
I83 | 930.3 | 1223.07 |  | 0.924 | 0.374 | 0.511 | 0.546 | 0.337 | 0.039 | 0.538 | 0.798
I84 | 874.47 | 1210.87 | 0.082 | 0.828 | 0.37 | 0.546 | 0.546 | 0.333 | 0.033 | 0.582 | 0.992
I85 | 934.76 | 1200.2 | 0.092 | 0.816 | 0.359 | 0.573 | 0.519 | 0.27 | 0.031 | 0.569 | 0.782
I86 | 1016.93 | 1230.75 | 0.096 | 0.838 | 0.368 | 0.608 | 0.525 | 0.268 | 0.036 | 0.667 | 0.909
I87 | 951.88 | 1286.12 | 0.086 | 0.902 | 0.362 | 0.5 | 0.525 | 0.281 | 0.037 | 0.742 | 0.79
I88 | 961.52 | 1288.68 | 0.081 | 0.82 | 0.374 | 0.612 | 0.535 | 0.235 | 0.04 | 0.732 | 0.747
I89 | 998.64 | 1243.46 | 0.084 | 0.894 | 0.368 | 0.518 | 0.542 | 0.219 | 0.044 | 0.61 | 0.755
I90 | 1004.75 | 1201.5 | 0.1 | 0.87 | 0.356 | 0.554 | 0.513 | 0.317 | 0.037 | 0.641 | 1.027
I91 | 976.71 | 1249.33 | 0.091 | 0.939 | 0.375 | 0.539 | 0.515 | 0.292 | 0.039 | 0.638 | 0.915
I92 | 1005.65 | 1285.21 | 0.084 | 0.82 | 0.358 | 0.617 | 0.53 | 0.299 | 0.037 | 0.642 | 0.845
I93 | 854.88 | 1239.57 | 0.09 | 0.839 | 0.359 | 0.511 | 0.512 | 0.234 | 0.04 | 0.52 | 0.918
I94 | 886.6 | 1226.61 | 0.089 | 0.924 | 0.377 | 0.515 | 0.528 | 0.297 | 0.039 | 0.727 | 0.959
I95 | 878.99 | 1187.45 | 0.095 | 0.84 | 0.362 | 0.611 | 0.524 | 0.339 | 0.028 | 0.658 | 0.93
I96 | 973.78 | 1280.16 | 0.096 | 0.857 | 0.363 | 0.588 | 0.539 | 0.345 | 0.027 | 0.556 | 0.935
I97 | 998.61 | 1191.07 | 0.097 | 0.894 | 0.363 | 0.523 | 0.521 | 0.257 | 0.031 | 0.505 | 0.767
I98 | 932.6 | 1287.25 | 0.082 | 0.927 | 0.366 | 0.561 | 0.544 | 0.297 | 0.044 | 0.624 | 0.741
I99 |  | 1201.8 | 0.092 | 0.837 | 0.358 | 0.509 | 0.515 | 0.315 | 0.032 | 0.596 | 0.81
I100 | 1014.39 | 1201.94 | 0.086 | 0.862 | 0.365 | 0.566 | 0.534 | 0.231 | 0.043 | 0.715 | 1.005
J1 | 1310.75 | 1539.64 | 0.053 | 0.835 | 0.329 | 0.636 | 0.525 | 0.248 | 0.04 | 0.767 | 0.795
J2 | 1238.8 | 1565.24 | 0.055 | 0.914 | 0.336 |  | 0.547 | 0.298 | 0.04 | 0.67 | 0.863
J3 | 1256.18 | 1522.26 | 0.053 | 0.829 | 0.34 | 0.651 | 0.546 | 0.262 | 0.057 | 0.817 | 0.937
J4 | 1213.44 | 1587.53 | 0.055 | 0.894 | 0.331 | 0.534 | 0.528 | 0.255 | 0.047 | 0.737
J5 | 1338.92 | 1595.45 | 0.055 | 0.94 | 0.338 | 0.642 | 0.524 | 0.301 | 0.034 | 0.69 | 0.835
J6 | 1325.01 | 1504.43 | 0.057 | 0.813 | 0.326 | 0.631 | 0.547 | 0.272 | 0.039 | 0.745 | 0.915
J7 | 1344.47 | 1528.7 | 0.055 | 0.854 | 0.325 | 0.652 | 0.546 | 0.221 | 0.029 | 0.694 | 0.946
J8 | 1283 | 1540.99 | 0.057 | 0.808 | 0.338 | 0.565 | 0.543 | 0.3 | 0.052 | 0.762 | 0.796
J9 | 1323.03 | 1573.39 | 0.052 | 0.921 | 0.325 | 0.642 | 0.529 | 0.243 | 0.046 | 0.749 | 0.972
J10 | 1230.31 | 1592.62 | 0.06 | 0.811 | 0.326 | 0.602 | 0.541 | 0.247 | 0.05 | 0.672 | 0.89
J11 | 1282.56 | 1571.53 | 0.057 | 0.933 | 0.334 | 0.642 | 0.533 | 0.278 | 0.034 | 0.709 | 0.827
J12 | 1228.56 | 1564.92 | 0.059 | 0.945 | 0.33 | 0.596 | 0.545 | 0.327 | 0.053 | 0.667 | 0.986
J13 | 1201.79 | 1503.5 | 0.055 | 0.924 | 0.334 | 0.597 | 0.529 | 0.226 | 0.049 | 0.803 | 0.836
J14 | 1286.74 | 1501.11 | 0.059 | 0.882 | 0.331 | 0.581 | 0.525 | 0.267 | 0.055 | 0.694 | 0.986
J15 | 1304.15 | 1591.08 | 0.059 | 0.925 | 0.333 | 0.562 | 0.549 | 0.24 | 0.05 | 0.808 | 0.919
J16 | 1322.98 | 1575.26 | 0.052 | 0.831 | 0.324 | 0.644 | 0.547 | 0.269 | 0.053 | 0.663 | 0.865
J17 | 1343.33 | 1560.69 | 0.054 | 0.835 | 0.329 | 0.582 | 0.532 | 0.297 | 0.036 | 0.744 | 0.994
J18 | 1227.96 | 1520.1 | 0.059 | 0.847 | 0.339 | 0.581 | 0.531 | 0.336 | 0.051 | 0.763 | 0.882
J19 | 1203.65 | 1553.67 | 0.054 | 0.934 | 0.331 | 0.604 | 0.544 | 0.304 | 0.037 | 0.72 | 1.001
J20 | 1340.46 | 1531.33 | 0.059 | 0.923 | 0.335 | 0.624 | 0.538 | 0.226 | 0.052 | 0.801 | 0.925
J21 | 1336.13 | 1514.95 | 0.051 | 0.835 | 0.335 | 0.548 | 0.538 | 0.246 | 0.032 | 0.675 | 0.987
J22 | 1208.47 | 1526.43 | 0.056 | 0.806 | 0.339 | 0.557 | 0.531 | 0.24 | 0.038 | 0.798 | 0.898
J23 | 1273.94 | 1583.41 | 0.059 | 0.932 | 0.335 | 0.626 | 0.534 | 0.309 | 0.034 | 0.663 | 0.944
J24 | 1316.24 | 1526.98 | 0.052 | 0.822 | 0.326 | 0.596 | 0.549 | 0.294 | 0.048 | 0.653 | 1.022
J25 |  | 1568.9 | 0.051 | 0.923 | 0.325 | 0.559 | 0.529 | 0.243 | 0.027 | 0.786 | 0.965
J26 | 1333.9 | 1534.2 | 0.052 | 0.834 | 0.34 | 0.613 | 0.535 | 0.338 | 0.038 | 0.758 | 0.875
J27 | 1331.78 | 1514.03 | 0.055 | 0.928 | 0.335 | 0.544 | 0.542 | 0.338 | 0.035 | 0.777 | 0.91
J28 | 1316.86 | 1568.54 | 0.052 | 0.911 | 0.337 | 0.653 | 0.549 | 0.29 | 0.038 | 0.662 | 0.882
J29 | 1204.7 | 1588.12 | 0.053 | 0.88 | 0.34 | 0.62 | 0.534 | 0.335 | 0.034 | 0.802 | 0.942
J30 | 1315.73 | 1560.77 | 0.051 | 0.844 | 0.329 | 0.628 | 0.535 | 0.255 | 0.046 | 0.667 | 0.969
J31 | 1282.41 | 1512.22 | 0.059 | 0.917 | 0.328 | 0.53 | 0.549 | 0.247 | 0.046 | 0.755 | 0.986
J32 | 1257.32 | 1557.52 | 0.06 | 0.801 | 0.338 | 0.583 | 0.523 | 0.24 | 0.041 | 0.677 | 0.961
J33 | 1231.89 | 1589.27 | 0.058 | 0.934 | 0.336 | 0.594 | 0.538 | 0.231 | 0.034 | 0.71 | 1.023
J34 | 1248.66 | 1551.89 | 0.056 | 0.884 | 0.325 | 0.607 | 0.527 | 0.279 | 0.048 | 0.8 | 0.874
J35 | 1236.74 | 1525.24 | 0.06 | 0.83 | 0.328 | 0.644 | 0.535 | 0.312 | 0.058 | 0.752 | 0.935
J36 | 1209.96 | 1536.39 | 0.056 | 0.916 | 0.324 | 0.551 | 0.529 | 0.291 | 0.057 | 0.653 | 0.967
J37 | 1243.19 | 1540.31 | 0.06 | 0.903 | 0.325 | 0.584 | 0.525 | 0.305 | 0.039 | 0.787 | 0.952
J38 | 1218.52 | 1526.1 | 0.053 | 0.947 | 0.326 | 0.656 | 0.549 | 0.298 | 0.042 | 0.704 | 0.828
J39 | 1268.36 | 1573.62 | 0.06 | 0.818 | 0.34 | 0.551 | 0.529 | 0.287 | 0.039 | 0.785 | 0.969
J40 | 1234.81 | 1507.84 | 0.055 | 0.948 | 0.332 | 0.603 | 0.53 | 0.294 | 0.057 | 0.712 | 0.972
J41 | 1343.29 | 1595.42 | 0.054 |  | 0.339 | 0.543 | 0.537 | 0.272 | 0.039 | 0.808 | 0.965
J42 | 1263.87 | 1581.87 | 0.056 | 0.806 | 0.34 | 0.556 | 0.548 | 0.278 | 0.055 | 0.759 | 0.911
J43 | 1205.67 | 1576.62 | 0.052 | 0.847 | 0.33 | 0.567 | 0.542 | 0.24 | 0.047 | 0.672 | 0.804
J44 | 1326.53 | 1509.42 | 0.058 | 0.916 | 0.327 | 0.582 | 0.544 | 0.267 | 0.044 | 0.705 | 0.949
J45 | 1287.25 | 1506.34 | 0.052 | 0.842 | 0.34 | 0.655 | 0.523 | 0.349 | 0.044 | 0.727 | 0.902
J46 | 1315.98 | 1525.44 | 0.051 | 0.92 | 0.331 | 0.568 | 0.548 | 0.222 | 0.031 | 0.694 | 0.954
J47 | 1274.1 | 1535.5 | 0.058 | 0.862 | 0.336 | 0.593 | 0.544 | 0.318 | 0.041 | 0.755 | 1.015
J48 | 1330.31 | 1568.31 | 0.057 | 0.887 | 0.337 | 0.559 | 0.526 | 0.307 | 0.042 | 0.706 | 0.877
J49 | 1337.7 | 1511.01 | 0.056 | 0.946 | 0.328 | 0.653 | 0.522 | 0.27 | 0.054 | 0.69 | 0.818
J50 | 1238.02 | 1504.67 | 0.054 | 0.837 | 0.333 | 0.548 | 0.549 | 0.245 | 0.045 | 0.79 | 0.967
J51 | 1229.07 | 1502.7 | 0.052 | 0.816 | 0.336 | 0.65 | 0.537 | 0.232 | 0.032 | 0.743 | 0.998
J52 | 1205.5 | 1544.13 | 0.05 | 0.859 | 0.335 | 0.649 | 0.529 | 0.338 | 0.029 | 0.774 | 0.782
J53 | 1319.73 | 1510.09 | 0.057 | 0.945 | 0.328 | 0.589 | 0.541 | 0.342 | 0.032 | 0.739 | 0.972
J54 | 1225.69 | 1598.88 | 0.054 | 0.948 | 0.326 | 0.582 | 0.545 | 0.221 | 0.039 | 0.735 | 1.005
J55 | 1247.61 | 1571.75 | 0.051 | 0.87 | 0.34 | 0.585 | 0.543 | 0.239 | 0.028 | 0.679 | 0.952
J56 | 1216.04 | 1571.08 | 0.054 | 0.945 | 0.34 | 0.594 | 0.536 | 0.246 | 0.032 | 0.745 | 0.83
J57 | 1232.68 | 1567.18 | 0.058 | 0.877 | 0.329 | 0.653 | 0.532 | 0.222 | 0.058 | 0.671 | 0.877
J58 | 1252.06 | 1502.15 | 0.058 | 0.819 | 0.33 | 0.656 | 0.548 | 0.238 | 0.033 | 0.761 | 0.915
J59 | 1306.45 | 1560.93 | 0.054 | 0.921 | 0.339 | 0.61 | 0.538 | 0.344 | 0.058 | 0.756 | 0.849
J60 | 1230.36 | 1566.08 | 0.055 | 0.887 | 0.336 | 0.592 | 0.55 | 0.318 | 0.054 | 0.764 | 1.019
J61 | 1274.32 | 1517.67 | 0.051 | 0.838 | 0.328 | 0.637 | 0.529 | 0.285 | 0.045 | 0.779 | 0.813
J62 | 1234.31 | 1555.67 | 0.053 | 0.921 | 0.334 | 0.566 | 0.532 | 0.324 | 0.049 | 0.706 | 0.903
J63 | 1221.81 | 1528.77 | 0.053 | 0.944 | 0.332 | 0.641 | 0.537 | 0.234 | 0.047 | 0.774 | 1.004
J64 | 1260.74 | 1598.25 | 0.05 | 0.865 | 0.339 | 0.543 | 0.523 | 0.296 | 0.034 | 0.724 | 0.839
J65 | 1219.89 |  | 0.054 | 0.856 | 0.333 | 0.583 | 0.529 | 0.339 | 0.037 | 0.757 | 0.839
J66 | 1295.76 | 1535.35 | 0.051 | 0.935 | 0.325 | 0.548 | 0.522 | 0.295 | 0.033 | 0.771 | 0.797
J67 | 1210.08 | 1550.38 | 0.057 | 0.874 | 0.328 | 0.557 | 0.537 | 0.271 | 0.03 | 0.8 | 1.023
J68 | 1201.35 | 1539.84 | 0.058 | 0.834 | 0.337 | 0.621 | 0.537 | 0.28 | 0.052 | 0.774 | 0.938
J69 | 1234.91 | 1587.18 | 0.055 | 0.886 | 0.336 | 0.6 | 0.524 | 0.267 | 0.051 | 0.816 | 1.021
J70 | 1286.57 | 1525.42 | 0.057 | 0.823 | 0.328 | 0.586 | 0.535 | 0.255 | 0.058 | 0.703 | 0.941
J71 | 1319.05 | 1583.95 | 0.06 | 0.924 | 0.336 | 0.635 | 0.525 | 0.321 | 0.039 | 0.658 | 1.022
J72 | 1309.11 | 1587.69 | 0.054 | 0.897 | 0.34 | 0.604 | 0.544 | 0.324 | 0.054 | 0.65 | 0.785
J73 | 1241.42 | 1580.61 | 0.059 | 0.945 | 0.331 | 0.58 | 0.53 | 0.27 | 0.032 | 0.682 | 0.871
J74 | 1239.88 | 1520.98 | 0.054 | 0.819 | 0.332 | 0.632 | 0.536 | 0.284 | 0.044 | 0.666 | 1.009
J75 | 1225.27 | 1550.18 | 0.057 | 0.848 | 0.33 | 0.66 | 0.53 | 0.268 | 0.04 | 0.781 | 0.97
J76 | 1235.34 | 1514.05 | 0.058 | 0.803 | 0.329 | 0.606 | 0.536 | 0.326 | 0.036 | 0.674 | 0.881
J77 | 1315.93 | 1512.58 | 0.053 | 0.841 | 0.33 | 0.56 | 0.539 | 0.301 | 0.046 | 0.754 | 0.972
J78 | 1252.56 | 1531.64 | 0.051 | 0.887 | 0.331 | 0.59 | 0.54 | 0.334 | 0.051 | 0.779 | 0.92
J79 | 1227.6 | 1584.66 | 0.051 | 0.886 | 0.329 | 0.575 | 0.549 | 0.327 | 0.043 | 0.733 | 0.84
J80 | 1250.53 | 1581 | 0.055 |  | 0.341 | 0.646 | 0.54 | 0.261 | 0.027 | 0.67 | 0.945
J81 | 1200.75 | 1553.78 | 0.052 | 0.912 | 0.333 | 0.569 | 0.535 | 0.285 | 0.046 | 0.778 | 0.887
J82 | 1246.02 | 1528.46 | 0.059 | 0.925 | 0.333 | 0.65 | 0.541 | 0.222 | 0.03 | 0.718 | 0.89
J83 | 1292.29 | 1582.95 | 0.057 | 0.943 | 0.333 | 0.565 | 0.543 | 0.293 | 0.035 | 0.657 | 0.939
J84 | 1345.09 | 1504.65 | 0.051 | 0.868 | 0.339 | 0.544 | 0.54 | 0.225 | 0.047 | 0.743 | 0.963
J85 | 1223.45 | 1513.12 | 0.05 | 0.925 | 0.338 | 0.583 | 0.543 | 0.242 | 0.034 | 0.71 | 0.841
J86 | 1238.12 | 1551.5 | 0.058 | 0.816 | 0.336 | 0.564 | 0.533 | 0.327 | 0.03 | 0.77 | 0.88
J87 | 1272.61 | 1529.51 | 0.057 | 0.868 | 0.331 | 0.54 | 0.541 | 0.24 | 0.051 | 0.659 | 0.894
J88 | 1316.71 | 1523.16 | 0.055 | 0.892 | 0.34 | 0.639 | 0.529 | 0.259 | 0.059 | 0.742 | 0.967
J89 | 1316.84 | 1534.19 | 0.057 | 0.8 | 0.327 | 0.624 | 0.54 | 0.326 | 0.027 | 0.812 | 0.813
J90 | 1320.17 | 1584.7 | 0.054 | 0.821 | 0.326 | 0.592 | 0.532 | 0.346 | 0.055 | 0.714 | 1
J91 | 1218.92 | 1543.05 | 0.054 | 0.867 | 0.332 | 0.641 | 0.549 | 0.226 | 0.033 | 0.651 | 0.977
J92 | 1280.56 | 1554.99 | 0.056 | 0.822 | 0.34 | 0.551 | 0.528 | 0.252 | 0.04 | 0.773 | 1.021
J93 | 1272.5 | 1562.02 | 0.053 | 0.817 | 0.333 | 0.622 | 0.547 | 0.333 | 0.055 | 0.777 | 0.908
J94 | 1260.62 | 1595.75 | 0.054 | 0.815 | 0.334 | 0.628 | 0.55 | 0.264 | 0.025 | 0.788 | 0.899
J95 | 1221.43 | 1517.59 | 0.05 | 0.819 | 0.339 | 0.592 | 0.547 | 0.272 | 0.054 | 0.815 | 0.786
J96 | 1336.92 | 1501.24 | 0.058 | 0.932 | 0.325 | 0.619 | 0.53 | 0.228 | 0.043 | 0.685 | 0.801
J97 | 1314.93 | 1515.65 | 0.052 | 0.849 | 0.337 | 0.658 | 0.525 | 0.331 | 0.035 | 0.718 | 0.925
J98 | 1237.06 | 1500.38 | 0.05 | 0.944 | 0.335 | 0.576 | 0.541 | 0.248 | 0.05 | 0.779 | 0.886
J99 |  | 1539.18 | 0.051 | 0.94 | 0.339 | 0.555 | 0.535 | 0.253 | 0.041 | 0.793 | 0.814
J100 | 1202.23 | 1532.11 | 0.055 | 0.857 | 0.332 | 0.597 | 0.524 | 0.263 | 0.026 | 0.731 | 0.963